## Materials_features
Study_id | Instance | Sample_name | {Sample ratio wt/wt%} | Monomer_A | Monomer_B | PHB_initial (%mol) | PHV_initial (%mol) | Final_formulation_weigth(wt%) | Additives | Additive1_name | Additive_type_1 | Additive1_percentage (wt%) | Additive2_name | Additive_type_2 | Additive2_percentage (wt%) | Additive3_name | Additive_type_3 | Additive3_percentage (wt%) | PHBV_weight_percentage_final_formulation (wt%) | Viscocimetric_molar_mass, Mv (g/mol) | Soil_burial_time_for_Mv (months) | Mw (kDa) | Soil_burial_time_for_Mw (months) | Relative_Mw (%) | Incubation_time_for_relative_Mw (days) | Mn (kDa) | Soil_burial_time_for_Mn (months) | PDI | Soil_burial_time_for_PDI (months) | Moisture_content_formulations (%) | Soil_burial_time _for_moisture_content (months) | Density | Density_units | Void_content (%) | Sample_shape/Morphology | Size_diameter | Size_length | Size_width | Size_thickness | Size_units | *Water_absorption_capacity % | *immersion_days | **Thickness_swelling (%) | **Immersion_days | Film_solubility % | Static_water_contact _angle, (WCA) for hydrophilicity (deg)
4 | 5 | PCA20: PHBV/CaCO3/ATBC/PO | 66.5/3.5/10/20 | PHB | PHV | 95 | 5 | 100 | Yes | ATBC: acetyl tributyl citrate | plasticizer | 10 | CaCO3: Calcium Carbonate | filler | 3.5 | Posidonia oceanica (PO) | filler | 20 | 66.5 | N/A | N/A | N/A | N/A | N/A | N/A | N/A | N/A | N/A | N/A | N/A | N/A | N/A | N/A | N/A | filaments/pellets | N/A | N/A | N/A | 1,5–2 | mm | N/A | N/A | N/A | N/A | N/A | N/A
4 | 6 | PCA: PHBV/CaCO3/ATBC | 85.5/4.5/10 | PHB | PHV | 95 | 5 | 100 | Yes | ATBC: acetyl tributyl citrate | plasticizer | 10 | CaCO3: Calcium Carbonate | filler | 4.5 | N/A | N/A | 0 | 85.5 | N/A | N/A | N/A | N/A | N/A | N/A | N/A | N/A | N/A | N/A | N/A | N/A | N/A | N/A | N/A | filaments/pellets | N/A | N/A | N/A | 1,5–4 | mm | N/A | N/A | N/A | N/A | N/A | N/A
5 | 1 | PHBV/SOIL | 100/0 | PHB | PHV | 94 | 6 | 100 | No | N/A | N/A | 0 | N/A | N/A | 0 | N/A | N/A | 0 | 100 | N/A | N/A | N/A | N/A | N/A | N/A | N/A | N/A | N/A | N/A | N/A | N/A | 0.974 | g/cm3 | N/A | circular blend films | 9 | N/A | N/A | N/A | cm | 0±0 | N/A | N/A | N/A | 0±0 | N/A
5 | 2 | PHBV/STARCH/SOIL | 90/10 | PHB | PHV | 94 | 6 | 100 | Yes | STARCH | filler | 10 | N/A | N/A | 0 | N/A | N/A | 0 | 90 | N/A | N/A | N/A | N/A | N/A | N/A | N/A | N/A | N/A | N/A | N/A | N/A | 0.986 | g/cm3 | N/A | circular blend films | 9 | N/A | N/A | 0.015 | cm | 0,7±0,5 | N/A | N/A | N/A | 0±0 | N/A
5 | 3 | PHBV/STARCH/SOIL | 80/20 | PHB | PHV | 94 | 6 | 100 | Yes | STARCH | filler | 20 | N/A | N/A | 0 | N/A | N/A | 0 | 80 | N/A | N/A | N/A | N/A | N/A | N/A | N/A | N/A | N/A | N/A | N/A | N/A | 0.991 | g/cm3 | N/A | circular blend films | 9 | N/A | N/A | 0.018 | cm | 2,0±1,2 | N/A | N/A | N/A | 0±0 | N/A
5 | 4 | PHBV/STARCH/SOIL | 70/30 | PHB | PHV | 94 | 6 | 100 | Yes | STARCH | filler | 30 | N/A | N/A | 0 | N/A | N/A | 0 | 70 | N/A | N/A | N/A | N/A | N/A | N/A | N/A | N/A | N/A | N/A | N/A | N/A | 1.132 | g/cm3 | N/A | circular blend films | 9 | N/A | N/A | 0.022 | cm | 6,0±0,4 | N/A | N/A | N/A | 1,4+0,4 | N/A
5 | 5 | PHBV/STARCH/SOIL | 60/40 | PHB | PHV | 94 | 6 | 100 | Yes | STARCH | filler | 40 | N/A | N/A | 0 | N/A | N/A | 0 | 60 | N/A | N/A | N/A | N/A | N/A | N/A | N/A | N/A | N/A | N/A | N/A | N/A | 1.021 | g/cm3 | N/A | circular blend films | 9 | N/A | N/A | 0.022 | cm | 7,0±1,2 | N/A | N/A | N/A | 2,0±0,5 | N/A
5 | 6 | PHBV/STARCH/SOIL | 50/50 | PHB | PHV | 94 | 6 | 100 | Yes | STARCH | filler | 50 | N/A | N/A | 0 | N/A | N/A | 0 | 50 | N/A | N/A | N/A | N/A | N/A | N/A | N/A | N/A | N/A | N/A | N/A | N/A | 1.143 | g/cm3 | N/A | circular blend films | 9 | N/A | N/A | 0.022 | cm | 11,0±1,7 | N/A | N/A | N/A | 3,5+0,8 | N/A
5 | 7 | PHBV/STARCH/SOIL | 40/60 | PHB | PHV | 94 | 6 | 100 | Yes | STARCH | filler | 60 | N/A | N/A | 0 | N/A | N/A | 0 | 40 | N/A | N/A | N/A | N/A | N/A | N/A | N/A | N/A | N/A | N/A | N/A | N/A | 1.132 | g/cm3 | N/A | circular blend films | 9 | N/A | N/A | 0.022 | cm | 16,0±2,0 | N/A | N/A | N/A | 5,0±0,3 | N/A
5 | 8 | PHBV/STARCH/SOIL | 30/70 | PHB | PHV | 94 | 6 | 100 | Yes | STARCH | filler | 70 | N/A | N/A | 0 | N/A | N/A | 0 | 30 | N/A | N/A | N/A | N/A | N/A | N/A | N/A | N/A | N/A | N/A | N/A | N/A | 1.243 | g/cm3 | N/A | circular blend films | 9 | N/A | N/A | 0.022 | cm | 21,0±2,4 | N/A | N/A | N/A | 6,0±1,0 | N/A
5 | 9 | PHBV/SOIL | 100/0 | PHB | PHV | 94 | 6 | 100 | No | N/A | N/A | 0 | N/A | N/A | 0 | N/A | N/A | 0 | 100 | N/A | N/A | N/A | N/A | N/A | N/A | N/A | N/A | N/A | N/A | N/A | N/A | 0.974 | g/cm3 | N/A | circular blend films | 9 | N/A | N/A | N/A | cm | 0±0 | N/A | N/A | N/A | 0 ± 0 | N/A
5 | 10 | PHBV/CELLULOSE/SOIL | 90/10 | PHB | PHV | 94 | 6 | 100 | Yes | CELLULOSE | filler | 10 | N/A | N/A | 0 | N/A | N/A | 0 | 90 | N/A | N/A | N/A | N/A | N/A | N/A | N/A | N/A | N/A | N/A | N/A | N/A | 0.998 | g/cm3 | N/A | circular blend films | 9 | N/A | N/A | 0.012 | cm | 0 + 0 | N/A | N/A | N/A | 0 ± 0 | N/A
5 | 11 | PHBV/CELLULOSE/SOIL | 80/20 | PHB | PHV | 94 | 6 | 100 | Yes | CELLULOSE | filler | 20 | N/A | N/A | 0 | N/A | N/A | 0 | 80 | N/A | N/A | N/A | N/A | N/A | N/A | N/A | N/A | N/A | N/A | N/A | N/A | 0.981 | g/cm3 | N/A | circular blend films | 9 | N/A | N/A | 0.013 | cm | 0 + 0 | N/A | N/A | N/A | 0 ± 0 | N/A
5 | 12 | PHBV/CELLULOSE/SOIL | 70/30 | PHB | PHV | 94 | 6 | 100 | Yes | CELLULOSE | filler | 30 | N/A | N/A | 0 | N/A | N/A | 0 | 70 | N/A | N/A | N/A | N/A | N/A | N/A | N/A | N/A | N/A | N/A | N/A | N/A | 1.207 | g/cm3 | N/A | circular blend films | 9 | N/A | N/A | 0.014 | cm | 0 + 0 | N/A | N/A | N/A | 0 ± 0 | N/A
5 | 13 | PHBV/CELLULOSE/SOIL | 60/40 | PHB | PHV | 94 | 6 | 100 | Yes | CELLULOSE | filler | 40 | N/A | N/A | 0 | N/A | N/A | 0 | 60 | N/A | N/A | N/A | N/A | N/A | N/A | N/A | N/A | N/A | N/A | N/A | N/A | 1.231 | g/cm3 | N/A | circular blend films | 9 | N/A | N/A | 0.014 | cm | 2,0±0,7 | N/A | N/A | N/A | 0 ± 0 | N/A
5 | 14 | PHBV/CELLULOSE/SOIL | 50/50 | PHB | PHV | 94 | 6 | 100 | Yes | CELLULOSE | filler | 50 | N/A | N/A | 0 | N/A | N/A | 0 | 50 | N/A | N/A | N/A | N/A | N/A | N/A | N/A | N/A | N/A | N/A | N/A | N/A | 1.162 | g/cm3 | N/A | circular blend films | 9 | N/A | N/A | 0.014 | cm | 2,7 + 0,4 | N/A | N/A | N/A | 1,0±0,2 | N/A
5 | 15 | PHBV/CELLULOSE/SOIL | 40/60 | PHB | PHV | 94 | 6 | 100 | Yes | CELLULOSE | filler | 60 | N/A | N/A | 0 | N/A | N/A | 0 | 40 | N/A | N/A | N/A | N/A | N/A | N/A | N/A | N/A | N/A | N/A | N/A | N/A | 1.245 | g/cm3 | N/A | circular blend films | 9 | N/A | N/A | 0.014 | cm | 3,0±0,5 | N/A | N/A | N/A | 1,3±0 | N/A
5 | 16 | PHBV/CELLULOSE/SOIL | 30/70 | PHB | PHV | 94 | 6 | 100 | Yes | CELLULOSE | filler | 70 | N/A | N/A | 0 | N/A | N/A | 0 | 30 | N/A | N/A | N/A | N/A | N/A | N/A | N/A | N/A | N/A | N/A | N/A | N/A | 1.212 | g/cm3 | N/A | circular blend films | 9 | N/A | N/A | 0.014 | cm | 4,7±0,8 | N/A | N/A | N/A | 1,7±0,3 | N/A
5 | 17 | PHBV/SOIL | 100/0 | PHB | PHV | 94 | 6 | 100 | No | N/A | N/A | 0 | N/A | N/A | 0 | N/A | N/A | 0 | 100 | N/A | N/A | N/A | N/A | N/A | N/A | N/A | N/A | N/A | N/A | N/A | N/A | 0.974 | g/cm3 | N/A | circular blend films | 9 | N/A | N/A | N/A | cm | 0+0 | N/A | N/A | N/A | 0±0 | N/A
5 | 18 | PHBV/ALGINATE/SOIL | 90/10 | PHB | PHV | 94 | 6 | 100 | Yes | ALGINATE | filler | 10 | N/A | N/A | 0 | N/A | N/A | 0 | 90 | N/A | N/A | N/A | N/A | N/A | N/A | N/A | N/A | N/A | N/A | N/A | N/A | 0.981 | g/cm3 | N/A | circular blend films | 9 | N/A | N/A | 0.017 | cm | 3,0 + 0,5 | N/A | N/A | N/A | 1,0±0 | N/A
5 | 19 | PHBV/ALGINATE/SOIL | 80/20 | PHB | PHV | 94 | 6 | 100 | Yes | ALGINATE | filler | 20 | N/A | N/A | 0 | N/A | N/A | 0 | 80 | N/A | N/A | N/A | N/A | N/A | N/A | N/A | N/A | N/A | N/A | N/A | N/A | 1.121 | g/cm3 | N/A | circular blend films | 9 | N/A | N/A | 0.019 | cm | 4,6 + 0,4 | N/A | N/A | N/A | 1,5±0 | N/A
5 | 20 | PHBV/ALGINATE/SOIL | 70/30 | PHB | PHV | 94 | 6 | 100 | Yes | ALGINATE | filler | 30 | N/A | N/A | 0 | N/A | N/A | 0 | 70 | N/A | N/A | N/A | N/A | N/A | N/A | N/A | N/A | N/A | N/A | N/A | N/A | 1.08 | g/cm3 | N/A | circular blend films | 9 | N/A | N/A | 0.023 | cm | 7,0 + 0,4 | N/A | N/A | N/A | 3,9±0,4 | N/A
5 | 21 | PHBV/ALGINATE/SOIL | 60/40 | PHB | PHV | 94 | 6 | 100 | Yes | ALGINATE | filler | 40 | N/A | N/A | 0 | N/A | N/A | 0 | 60 | N/A | N/A | N/A | N/A | N/A | N/A | N/A | N/A | N/A | N/A | N/A | N/A | 1.032 | g/cm3 | N/A | circular blend films | 9 | N/A | N/A | 0.023 | cm | 11,0 + 1,2 | N/A | N/A | N/A | 9,0±0,4 | N/A
5 | 22 | PHBV/ALGINATE/SOIL | 50/50 | PHB | PHV | 94 | 6 | 100 | Yes | ALGINATE | filler | 50 | N/A | N/A | 0 | N/A | N/A | 0 | 50 | N/A | N/A | N/A | N/A | N/A | N/A | N/A | N/A | N/A | N/A | N/A | N/A | 1.046 | g/cm3 | N/A | circular blend films | 9 | N/A | N/A | 0.023 | cm | 15,0± 1,7 | N/A | N/A | N/A | 14,0±0,8 | N/A
5 | 23 | PHBV/ALGINATE/SOIL | 40/60 | PHB | PHV | 94 | 6 | 100 | Yes | ALGINATE | filler | 60 | N/A | N/A | 0 | N/A | N/A | 0 | 40 | N/A | N/A | N/A | N/A | N/A | N/A | N/A | N/A | N/A | N/A | N/A | N/A | 1.128 | g/cm3 | N/A | circular blend films | 9 | N/A | N/A | 0.023 | cm | 28,0±2,0 | N/A | N/A | N/A | 17,0±0,5 | N/A
5 | 24 | PHBV/ALGINATE/SOIL | 30/70 | PHB | PHV | 94 | 6 | 100 | Yes | ALGINATE | filler | 70 | N/A | N/A | 0 | N/A | N/A | 0 | 30 | N/A | N/A | N/A | N/A | N/A | N/A | N/A | N/A | N/A | N/A | N/A | N/A | 1.053 | g/cm3 | N/A | circular blend films | 9 | N/A | N/A | 0.023 | cm | 33,0±2,1 | N/A | N/A | N/A | 19,0±2,0 | N/A
5 | 25 | PHBV/LAKE | 100/0 | PHB | PHV | 94 | 6 | 100 | No | N/A | N/A | 0 | N/A | N/A | 0 | N/A | N/A | 0 | 100 | N/A | N/A | N/A | N/A | N/A | N/A | N/A | N/A | N/A | N/A | N/A | N/A | 0.974 | g/cm3 | N/A | circular blend films | 9 | N/A | N/A | N/A | cm | 0±0 | N/A | N/A | N/A | 0±0 | N/A
5 | 26 | PHBV/STARCH/LAKE | 90/10 | PHB | PHV | 94 | 6 | 100 | Yes | STARCH | filler | 10 | N/A | N/A | 0 | N/A | N/A | 0 | 90 | N/A | N/A | N/A | N/A | N/A | N/A | N/A | N/A | N/A | N/A | N/A | N/A | 0.986 | g/cm3 | N/A | circular blend films | 9 | N/A | N/A | 0.015 | cm | 0,7±0,5 | N/A | N/A | N/A | 0±0 | N/A
5 | 27 | PHBV/STARCH/LAKE | 80/20 | PHB | PHV | 94 | 6 | 100 | Yes | STARCH | filler | 20 | m | N/A | 0 | N/A | N/A | 0 | 80 | N/A | N/A | N/A | N/A | N/A | N/A | N/A | N/A | N/A | N/A | N/A | N/A | 0.991 | g/cm3 | N/A | circular blend films | 9 | N/A | N/A | 0.018 | cm | 2,0±1,2 | N/A | N/A | N/A | 0±0 | N/A
5 | 28 | PHBV/STARCH/LAKE | 70/30 | PHB | PHV | 94 | 6 | 100 | Yes | STARCH | filler | 30 | N/A | N/A | 0 | N/A | N/A | 0 | 70 | N/A | N/A | N/A | N/A | N/A | N/A | N/A | N/A | N/A | N/A | N/A | N/A | 1.132 | g/cm3 | N/A | circular blend films | 9 | N/A | N/A | 0.022 | cm | 6,0±0,4 | N/A | N/A | N/A | 1,4+0,4 | N/A
5 | 29 | PHBV/STARCH/LAKE | 60/40 | PHB | PHV | 94 | 6 | 100 | Yes | STARCH | filler | 40 | N/A | N/A | 0 | N/A | N/A | 0 | 60 | N/A | N/A | N/A | N/A | N/A | N/A | N/A | N/A | N/A | N/A | N/A | N/A | 1.021 | g/cm3 | N/A | circular blend films | 9 | N/A | N/A | 0.022 | cm | 7,0±1,2 | N/A | N/A | N/A | 2,0±0,5 | N/A
5 | 30 | PHBV/STARCH/LAKE | 50/50 | PHB | PHV | 94 | 6 | 100 | Yes | STARCH | filler | 50 | N/A | N/A | 0 | N/A | N/A | 0 | 50 | N/A | N/A | N/A | N/A | N/A | N/A | N/A | N/A | N/A | N/A | N/A | N/A | 1.143 | g/cm3 | N/A | circular blend films | 9 | N/A | N/A | 0.022 | cm | 11,0±1,7 | N/A | N/A | N/A | 3,5+0,8 | N/A
5 | 31 | PHBV/STARCH/LAKE | 40/60 | PHB | PHV | 94 | 6 | 100 | Yes | STARCH | filler | 60 | N/A | N/A | 0 | N/A | N/A | 0 | 40 | N/A | N/A | N/A | N/A | N/A | N/A | N/A | N/A | N/A | N/A | N/A | N/A | 1.132 | g/cm3 | N/A | circular blend films | 9 | N/A | N/A | 0.022 | cm | 16,0±2,0 | N/A | N/A | N/A | 5,0±0,3 | N/A
5 | 32 | PHBV/STARCH/LAKE | 30/70 | PHB | PHV | 94 | 6 | 100 | Yes | STARCH | filler | 70 | N/A | N/A | 0 | N/A | N/A | 0 | 30 | N/A | N/A | N/A | N/A | N/A | N/A | N/A | N/A | N/A | N/A | N/A | N/A | 1.243 | g/cm3 | N/A | circular blend films | 9 | N/A | N/A | 0.022 | cm | 21,0±2,4 | N/A | N/A | N/A | 6,0±1,0 | N/A
5 | 33 | PHBV/LAKE | 100/0 | PHB | PHV | 94 | 6 | 100 | No | N/A | N/A | 0 | N/A | N/A | 0 | N/A | N/A | 0 | 100 | N/A | N/A | N/A | N/A | N/A | N/A | N/A | N/A | N/A | N/A | N/A | N/A | 0.974 | g/cm3 | N/A | circular blend films | 9 | N/A | N/A | N/A | cm | 0±0 | N/A | N/A | N/A | 0 ± 0 | N/A
5 | 34 | PHBVCELLULOSE/LAKE | 90/10 | PHB | PHV | 94 | 6 | 100 | Yes | CELLULOSE | filler | 10 | N/A | N/A | 0 | N/A | N/A | 0 | 90 | N/A | N/A | N/A | N/A | N/A | N/A | N/A | N/A | N/A | N/A | N/A | N/A | 0.998 | g/cm3 | N/A | circular blend films | 9 | N/A | N/A | 0.012 | cm | 0 + 0 | N/A | N/A | N/A | 0 ± 0 | N/A
5 | 35 | PHBVCELLULOSE/LAKE | 80/20 | PHB | PHV | 94 | 6 | 100 | Yes | CELLULOSE | filler | 20 | N/A | N/A | 0 | N/A | N/A | 0 | 80 | N/A | N/A | N/A | N/A | N/A | N/A | N/A | N/A | N/A | N/A | N/A | N/A | 0.981 | g/cm3 | N/A | circular blend films | 9 | N/A | N/A | 0.013 | cm | 0 + 0 | N/A | N/A | N/A | 0 ± 0 | N/A
5 | 36 | PHBVCELLULOSE/LAKE | 70/30 | PHB | PHV | 94 | 6 | 100 | Yes | CELLULOSE | filler | 30 | N/A | N/A | 0 | N/A | N/A | 0 | 70 | N/A | N/A | N/A | N/A | N/A | N/A | N/A | N/A | N/A | N/A | N/A | N/A | 1.207 | g/cm3 | N/A | circular blend films | 9 | N/A | N/A | 0.014 | cm | 0 + 0 | N/A | N/A | N/A | 0 ± 0 | N/A
5 | 37 | PHBVCELLULOSE/LAKE | 60/40 | PHB | PHV | 94 | 6 | 100 | Yes | CELLULOSE | filler | 40 | N/A | N/A | 0 | N/A | N/A | 0 | 60 | N/A | N/A | N/A | N/A | N/A | N/A | N/A | N/A | N/A | N/A | N/A | N/A | 1.231 | g/cm3 | N/A | circular blend films | 9 | N/A | N/A | 0.014 | cm | 2,0±0,7 | N/A | N/A | N/A | 0 ± 0 | N/A
5 | 38 | PHBVCELLULOSE/LAKE | 50/50 | PHB | PHV | 94 | 6 | 100 | Yes | CELLULOSE | filler | 50 | N/A | N/A | 0 | N/A | N/A | 0 | 50 | N/A | N/A | N/A | N/A | N/A | N/A | N/A | N/A | N/A | N/A | N/A | N/A | 1.162 | g/cm3 | N/A | circular blend films | 9 | N/A | N/A | 0.014 | cm | 2,7 + 0,4 | N/A | N/A | N/A | 1,0±0,2 | N/A
5 | 39 | PHBVCELLULOSE/LAKE | 40/60 | PHB | PHV | 94 | 6 | 100 | Yes | CELLULOSE | filler | 60 | N/A | N/A | 0 | N/A | N/A | 0 | 40 | N/A | N/A | N/A | N/A | N/A | N/A | N/A | N/A | N/A | N/A | N/A | N/A | 1.245 | g/cm3 | N/A | circular blend films | 9 | N/A | N/A | 0.014 | cm | 3,0±0,5 | N/A | N/A | N/A | 1,3±0 | N/A
5 | 40 | PHBVCELLULOSE/LAKE | 30/70 | PHB | PHV | 94 | 6 | 100 | Yes | CELLULOSE | filler | 70 | N/A | N/A | 0 | N/A | N/A | 0 | 30 | N/A | N/A | N/A | N/A | N/A | N/A | N/A | N/A | N/A | N/A | N/A | N/A | 1.212 | g/cm3 | N/A | circular blend films | 9 | N/A | N/A | 0.014 | cm | 4,7±0,8 | N/A | N/A | N/A | 1,7±0,3 | N/A
5 | 41 | PHBV/LAKE | 100/0 | PHB | PHV | 94 | 6 | 100 | No | N/A | N/A | 0 | N/A | N/A | 0 | N/A | N/A | 0 | 100 | N/A | N/A | N/A | N/A | N/A | N/A | N/A | N/A | N/A | N/A | N/A | N/A | 0.974 | g/cm3 | N/A | circular blend films | 9 | N/A | N/A | N/A | cm | 0+0 | N/A | N/A | N/A | 0±0 | N/A
5 | 42 | PHBV/ALGINATE/LAKE | 90/10 | PHB | PHV | 94 | 6 | 100 | Yes | ALGINATE | filler | 10 | N/A | N/A | 0 | N/A | N/A | 0 | 90 | N/A | N/A | N/A | N/A | N/A | N/A | N/A | N/A | N/A | N/A | N/A | N/A | 0.981 | g/cm3 | N/A | circular blend films | 9 | N/A | N/A | 0.017 | cm | 3,0 + 0,5 | N/A | N/A | N/A | 1,0±0 | N/A
5 | 43 | PHBV/ALGINATE/LAKE | 80/20 | PHB | PHV | 94 | 6 | 100 | Yes | ALGINATE | filler | 20 | N/A | N/A | 0 | N/A | N/A | 0 | 80 | N/A | N/A | N/A | N/A | N/A | N/A | N/A | N/A | N/A | N/A | N/A | N/A | 1.121 | g/cm3 | N/A | circular blend films | 9 | N/A | N/A | 0.019 | cm | 4,6 + 0,4 | N/A | N/A | N/A | 1,5±0 | N/A
5 | 44 | PHBV/ALGINATE/LAKE | 70/30 | PHB | PHV | 94 | 6 | 100 | Yes | ALGINATE | filler | 30 | N/A | N/A | 0 | N/A | N/A | 0 | 70 | N/A | N/A | N/A | N/A | N/A | N/A | N/A | N/A | N/A | N/A | N/A | N/A | 1.08 | g/cm3 | N/A | circular blend films | 9 | N/A | N/A | 0.023 | cm | 7,0 + 0,4 | N/A | N/A | N/A | 3,9±0,4 | N/A
5 | 45 | PHBV/ALGINATE/LAKE | 60/40 | PHB | PHV | 94 | 6 | 100 | Yes | ALGINATE | filler | 40 | N/A | N/A | 0 | N/A | N/A | 0 | 60 | N/A | N/A | N/A | N/A | N/A | N/A | N/A | N/A | N/A | N/A | N/A | N/A | 1.032 | g/cm3 | N/A | circular blend films | 9 | N/A | N/A | 0.023 | cm | 11,0 + 1,2 | N/A | N/A | N/A | 9,0±0,4 | N/A
5 | 46 | PHBV/ALGINATE/LAKE | 50/50 | PHB | PHV | 94 | 6 | 100 | Yes | ALGINATE | filler | 50 | N/A | N/A | 0 | N/A | N/A | 0 | 50 | N/A | N/A | N/A | N/A | N/A | N/A | N/A | N/A | N/A | N/A | N/A | N/A | 1.046 | g/cm3 | N/A | circular blend films | 9 | N/A | N/A | 0.023 | cm | 15,0± 1,7 | N/A | N/A | N/A | 14,0±0,8 | N/A
5 | 47 | PHBV/ALGINATE/LAKE | 40/60 | PHB | PHV | 94 | 6 | 100 | Yes | ALGINATE | filler | 60 | N/A | N/A | 0 | N/A | N/A | 0 | 40 | N/A | N/A | N/A | N/A | N/A | N/A | N/A | N/A | N/A | N/A | N/A | N/A | 1.128 | g/cm3 | N/A | circular blend films | 9 | N/A | N/A | 0.023 | cm | 28,0±2,0 | N/A | N/A | N/A | 17,0±0,5 | N/A
5 | 48 | PHBV/ALGINATE/LAKE | 30/70 | PHB | PHV | 94 | 6 | 100 | Yes | ALGINATE | filler | 70 | N/A | N/A | 0 | N/A | N/A | 0 | 30 | N/A | N/A | N/A | N/A | N/A | N/A | N/A | N/A | N/A | N/A | N/A | N/A | 1.053 | g/cm3 | N/A | circular blend films | 9 | N/A | N/A | 0.023 | cm | 33,0±2,1 | N/A | N/A | N/A | 19,0±2,0 | N/A
6 | 5 | PHA0W | 100/0 | PHB | PHV | 99 | 1 | 100 | No | N/A | N/A | 0 | N/A | N/A | 0 | N/A | N/A | 0 | 100 | N/A | N/A | 628.36257 | 0 | N/A | N/A | 249.0566 | 0 | 2.55882 | 0 | 0 | 0 | N/A | N/A | N/A | rectangular_strips/flat sheets | N/A | 70 | 15 | 1.6 | mm | N/A | N/A | N/A | N/A | N/A | N/A
6 | 5 | PHA0W | 100/0 | PHB | PHV | 99 | 1 | 100 | No | N/A | N/A | 0 | N/A | N/A | 0 | N/A | N/A | 0 | 100 | N/A | N/A | 551.60819 | 0.99849 | N/A | N/A | 228.15675 | 1.00152 | 2.4457 | 1.01786 | 0.44755 | 1.03791 | N/A | N/A | N/A | rectangular_strips/flat sheets | N/A | 70 | 15 | 1.6 | mm | N/A | N/A | N/A | N/A | N/A | N/A
6 | 5 | PHA0W | 100/0 | PHB | PHV | 99 | 1 | 100 | No | N/A | N/A | 0 | N/A | N/A | 0 | N/A | N/A | 0 | 100 | N/A | N/A | 577.19298 | 2.01513 | N/A | N/A | 213.7881 | 2.00303 | 2.71267 | 2.03571 | 0.64336 | 2.01896 | N/A | N/A | N/A | rectangular_strips/flat sheets | N/A | 70 | 15 | 1.6 | mm | N/A | N/A | N/A | N/A | N/A | N/A
6 | 5 | PHA0W | 100/0 | PHB | PHV | 99 | 1 | 100 | No | N/A | N/A | 0 | N/A | N/A | 0 | N/A | N/A | 0 | 100 | N/A | N/A | 584.35673 | 3.52194 | N/A | N/A | 209.43396 | 3.55083 | 2.79638 | 3.46429 | 0.61538 | 3.49763 | N/A | N/A | N/A | rectangular_strips/flat sheets | N/A | 70 | 15 | 1.6 | mm | N/A | N/A | N/A | N/A | N/A | N/A
6 | 5 | PHA0W | 100/0 | PHB | PHV | 99 | 1 | 100 | No | N/A | N/A | 0 | N/A | N/A | 0 | N/A | N/A | 0 | 100 | N/A | N/A | 554.67836 | 6.00908 | N/A | N/A | 220.75472 | 6.02731 | 2.52489 | 6.03571 | 0.6993 | 6.02844 | N/A | N/A | N/A | rectangular_strips/flat sheets | N/A | 70 | 15 | 1.6 | mm | N/A | N/A | N/A | N/A | N/A | N/A
6 | 5 | PHA0W | 100/0 | PHB | PHV | 99 | 1 | 100 | No | N/A | N/A | 0 | N/A | N/A | 0 | N/A | N/A | 0 | 100 | N/A | N/A | 550.5848 | 8.06051 | N/A | N/A | 227.72134 | 8.01214 | 2.43665 | 8 | 0.75524 | 8.00474 | N/A | N/A | N/A | rectangular_strips/flat sheets | N/A | 70 | 15 | 1.6 | mm | N/A | N/A | N/A | N/A | N/A | N/A
6 | 5 | PHA0W | 100/0 | PHB | PHV | 99 | 1 | 100 | No | N/A | N/A | 0 | N/A | N/A | 0 | N/A | N/A | 0 | 100 | N/A | N/A | 544.44444 | 10.00303 | N/A | N/A | 231.20464 | 10.01517 | 2.35973 | 10 | 0.86713 | 10.0237 | N/A | N/A | N/A | rectangular_strips/flat sheets | N/A | 70 | 15 | 1.6 | mm | N/A | N/A | N/A | N/A | N/A | N/A
6 | 5 | PHA0W | 100/0 | PHB | PHV | 99 | 1 | 100 | No | N/A | N/A | 0 | N/A | N/A | 0 | N/A | N/A | 0 | 100 | N/A | N/A | 535.23 | 12.01 | N/A | N/A | 235.99 | 12.036 | 2.262 | 12.01517 | 0.97 | 12.056 | N/A | N/A | N/A | rectangular_strips/flat sheets | N/A | 70 | 15 | 1.6 | mm | N/A | N/A | N/A | N/A | N/A | N/A
6 | 6 | PHA20W | 80/20 | PHB | PHV | 99 | 1 | 100 | Yes | Wood floor (WF) | filler | 20 | N/A | N/A | 0 | N/A | N/A | 0 | 80 | N/A | N/A | 520.90643 | 0 | N/A | N/A | 208.12772 | 0 | 2.42534 | 0 | 0 | 0 | N/A | N/A | N/A | rectangular_strips/flat sheets | N/A | 70 | 15 | 1.6 | mm | N/A | N/A | N/A | N/A | N/A | N/A
6 | 6 | PHA20W | 80/20 | PHB | PHV | 99 | 1 | 100 | Yes | Wood floor (WF) | filler | 20 | N/A | N/A | 0 | N/A | N/A | 0 | 80 | N/A | N/A | 485.08772 | 0.98033 | N/A | N/A | 200.72569 | 1.01973 | 2.41855 | 1 | 0.53147 | 0.99526 | N/A | N/A | N/A | rectangular_strips/flat sheets | N/A | 70 | 15 | 1.6 | mm | N/A | N/A | N/A | N/A | N/A | N/A
6 | 6 | PHA20W | 80/20 | PHB | PHV | 99 | 1 | 100 | Yes | Wood floor (WF) | filler | 20 | N/A | N/A | 0 | N/A | N/A | 0 | 80 | N/A | N/A | 515.78947 | 2.03328 | N/A | N/A | 195.50073 | 2.00303 | 2.66742 | 2.03571 | 4.61538 | 1.96209 | N/A | N/A | N/A | rectangular_strips/flat sheets | N/A | 70 | 15 | 1.6 | mm | N/A | N/A | N/A | N/A | N/A | N/A
6 | 6 | PHA20W | 80/20 | PHB | PHV | 99 | 1 | 100 | Yes | Wood floor (WF) | filler | 20 | N/A | N/A | 0 | N/A | N/A | 0 | 80 | N/A | N/A | 521.92982 | 3.52194 | N/A | N/A | 189.40493 | 3.51442 | 2.75339 | 3.5 | 5.03497 | 3.48341 | N/A | N/A | N/A | rectangular_strips/flat sheets | N/A | 70 | 15 | 1.6 | mm | N/A | N/A | N/A | N/A | N/A | N/A
6 | 6 | PHA20W | 80/20 | PHB | PHV | 99 | 1 | 100 | Yes | Wood floor (WF) | filler | 20 | N/A | N/A | 0 | N/A | N/A | 0 | 80 | N/A | N/A | 511.69591 | 6.04539 | N/A | N/A | 188.09869 | 6.04552 | 2.71493 | 6.01786 | 5.14685 | 6 | N/A | N/A | N/A | rectangular_strips/flat sheets | N/A | 70 | 15 | 1.6 | mm | N/A | N/A | N/A | N/A | N/A | N/A
6 | 6 | PHA20W | 80/20 | PHB | PHV | 99 | 1 | 100 | Yes | Wood floor (WF) | filler | 20 | N/A | N/A | 0 | N/A | N/A | 0 | 80 | N/A | N/A | 487.1345 | 8.04236 | N/A | N/A | 179.39042 | 8.01214 | 2.75792 | 8 | 5.37063 | 8.06161 | N/A | N/A | N/A | rectangular_strips/flat sheets | N/A | 70 | 15 | 1.6 | mm | N/A | N/A | N/A | N/A | N/A | N/A
6 | 6 | PHA20W | 80/20 | PHB | PHV | 99 | 1 | 100 | Yes | Wood floor (WF) | filler | 20 | N/A | N/A | 0 | N/A | N/A | 0 | 80 | N/A | N/A | 473.83041 | 10.02118 | N/A | N/A | 168.50508 | 10.01517 | 2.79186 | 10 | 5.51049 | 10.0237 | N/A | N/A | N/A | rectangular_strips/flat sheets | N/A | 70 | 15 | 1.6 | mm | N/A | N/A | N/A | N/A | N/A | N/A
6 | 6 | PHA20W | 80/20 | PHB | PHV | 99 | 1 | 100 | Yes | Wood floor (WF) | filler | 20 | N/A | N/A | 0 | N/A | N/A | 0 | 80 | N/A | N/A | 451.31 | 12.03 | N/A | N/A | 162.8447 | 12 | 2.81222 | 12 | 5.67832 | 12 | N/A | N/A | N/A | rectangular_strips/flat sheets | N/A | 70 | 15 | 1.6 | mm | N/A | N/A | N/A | N/A | N/A | N/A
6 | 7 | PHA50W | 50/50 | PHB | PHV | 99 | 1 | 100 | Yes | Wood floor (WF) | filler | 50 | N/A | N/A | 0 | N/A | N/A | 0 | 50 | N/A | N/A | 375.5848 | 0 | N/A | N/A | 180.26125 | 0 | 2.60407 | 0 | 0 | 0 | N/A | N/A | N/A | rectangular_strips/flat sheets | N/A | 70 | 15 | 1.6 | mm | N/A | N/A | N/A | N/A | N/A | N/A
6 | 7 | PHA50W | 50/50 | PHB | PHV | 99 | 1 | 100 | Yes | Wood floor (WF) | filler | 50 | N/A | N/A | 0 | N/A | N/A | 0 | 50 | N/A | N/A | 370.46784 | 1.01664 | N/A | N/A | 169.81132 | 1.00152 | 2.28281 | 1 | 13.06294 | 1.02249 | N/A | N/A | N/A | rectangular_strips/flat sheets | N/A | 70 | 15 | 1.6 | mm | N/A | N/A | N/A | N/A | N/A | N/A
6 | 7 | PHA50W | 50/50 | PHB | PHV | 99 | 1 | 100 | Yes | Wood floor (WF) | filler | 50 | N/A | N/A | 0 | N/A | N/A | 0 | 50 | N/A | N/A | 341.81287 | 2.03328 | N/A | N/A | 175.03628 | 2.00303 | 2.40724 | 2 | 14.12587 | 1.98817 | N/A | N/A | N/A | rectangular_strips/flat sheets | N/A | 70 | 15 | 1.6 | mm | N/A | N/A | N/A | N/A | N/A | N/A
6 | 7 | PHA50W | 50/50 | PHB | PHV | 99 | 1 | 100 | Yes | Wood floor (WF) | filler | 50 | N/A | N/A | 0 | N/A | N/A | 0 | 50 | N/A | N/A | 318.27485 | 3.55825 | N/A | N/A | 141.07402 | 3.51442 | 2.5905 | 3.46429 | 16.25175 | 3.49349 | N/A | N/A | N/A | rectangular_strips/flat sheets | N/A | 70 | 15 | 1.6 | mm | N/A | N/A | N/A | N/A | N/A | N/A
6 | 7 | PHA50W | 50/50 | PHB | PHV | 99 | 1 | 100 | Yes | Wood floor (WF) | filler | 50 | N/A | N/A | 0 | N/A | N/A | 0 | 50 | N/A | N/A | 332.60234 | 6.02723 | N/A | N/A | 151.95936 | 6.0091 | 2.83032 | 6 | 17.03497 | 6.0213 | N/A | N/A | N/A | rectangular_strips/flat sheets | N/A | 70 | 15 | 1.6 | mm | N/A | N/A | N/A | N/A | N/A | N/A
6 | 7 | PHA50W | 50/50 | PHB | PHV | 99 | 1 | 100 | Yes | Wood floor (WF) | filler | 50 | N/A | N/A | 0 | N/A | N/A | 0 | 50 | N/A | N/A | 313.15789 | 8.06051 | N/A | N/A | 141.50943 | 8.01214 | 2.74208 | 8 | 17.59441 | 8.06627 | N/A | N/A | N/A | rectangular_strips/flat sheets | N/A | 70 | 15 | 1.6 | mm | N/A | N/A | N/A | N/A | N/A | N/A
6 | 7 | PHA50W | 50/50 | PHB | PHV | 99 | 1 | 100 | Yes | Wood floor (WF) | filler | 50 | N/A | N/A | 0 | N/A | N/A | 0 | 50 | N/A | N/A | 305.99415 | 10.02118 | N/A | N/A | 130.18868 | 10.01517 | 2.6448 | 10 | 18.04196 | 10.06864 | N/A | N/A | N/A | rectangular_strips/flat sheets | N/A | 70 | 15 | 1.6 | mm | N/A | N/A | N/A | N/A | N/A | N/A
6 | 7 | PHA50W | 50/50 | PHB | PHV | 99 | 1 | 100 | Yes | Wood floor (WF) | filler | 50 | N/A | N/A | 0 | N/A | N/A | 0 | 50 | N/A | N/A | 291.66667 | 12 | N/A | N/A | 114.07837 | 12 | 2.54525 | 12 | 18.40559 | 12 | N/A | N/A | N/A | rectangular_strips/flat sheets | N/A | 70 | 15 | 1.6 | mm | N/A | N/A | N/A | N/A | N/A | N/A
8 | 1 | PHBV/STARCH | 70/30 | PHB | PHV | N/A | N/A | 100 | Yes | Cornstarch | filler | 30 | N/A | N/A | 0 | N/A | N/A | 0 | 70 | N/A | N/A | N/A | N/A | N/A | N/A | N/A | N/A | N/A | N/A | N/A | N/A | N/A | N/A | N/A | ribbons | N/A | 10 to 12 | 2.5 | N/A | cm | N/A | N/A | N/A | N/A | N/A | N/A
9 | 1 | PHBV (neat) | 100/0 | PHB | PHV | 94 | 6 | 100 | No | N/A | N/A | 0 | N/A | N/A | 0 | N/A | N/A | 0 | 100 | N/A | N/A | 680 | N/A | N/A | N/A | N/A | N/A | N/A | N/A | N/A | N/A | N/A | N/A | N/A | thin films | N/A | N/A | N/A | N/A | N/A | N/A | N/A | N/A | N/A | N/A | N/A
9 | 2 | PHBV/SO 95/5 | 95/5 | PHB | PHV | 94 | 6 | 100 | Yes | Soybean oil (SO) | plasticizer | 5 | N/A | N/A | 0 | N/A | N/A | 0 | 95 | N/A | N/A | N/A | N/A | N/A | N/A | N/A | N/A | N/A | N/A | N/A | N/A | N/A | N/A | N/A | thin films | N/A | N/A | N/A | N/A | N/A | N/A | N/A | N/A | N/A | N/A | N/A
9 | 3 | PHBV/SO 90/10 | 90/10 | PHB | PHV | 94 | 6 | 100 | Yes | Soybean oil (SO) | plasticizer | 10 | N/A | N/A | 0 | N/A | N/A | 0 | 90 | N/A | N/A | N/A | N/A | N/A | N/A | N/A | N/A | N/A | N/A | N/A | N/A | N/A | N/A | N/A | thin films | N/A | N/A | N/A | N/A | N/A | N/A | N/A | N/A | N/A | N/A | N/A
9 | 4 | PHBV/SO 80/20 | 80/20 | PHB | PHV | 94 | 6 | 100 | Yes | Soybean oil (SO) | plasticizer | 20 | N/A | N/A | 0 | N/A | N/A | 0 | 80 | N/A | N/A | N/A | N/A | N/A | N/A | N/A | N/A | N/A | N/A | N/A | N/A | N/A | N/A | N/A | thin films | N/A | N/A | N/A | N/A | N/A | N/A | N/A | N/A | N/A | N/A | N/A
9 | 5 | PHBV/SO 70/30 | 70/30 | PHB | PHV | 94 | 6 | 100 | Yes | Soybean oil (SO) | plasticizer | 30 | N/A | N/A | 0 | N/A | N/A | 0 | 70 | N/A | N/A | N/A | N/A | N/A | N/A | N/A | N/A | N/A | N/A | N/A | N/A | N/A | N/A | N/A | thin films | N/A | N/A | N/A | N/A | N/A | N/A | N/A | N/A | N/A | N/A | N/A
9 | 6 | PHBV/ESO 95/5 | 95/5 | PHB | PHV | 94 | 6 | 100 | Yes | N/A | N/A | 0 | epoxidized soybean oil (ESO) | plasticizer | 5 | N/A | N/A | 0 | 95 | N/A | N/A | N/A | N/A | N/A | N/A | N/A | N/A | N/A | N/A | N/A | N/A | N/A | N/A | N/A | thin films | N/A | N/A | N/A | N/A | N/A | N/A | N/A | N/A | N/A | N/A | N/A
9 | 7 | PHBV/ESO 90/10 | 90/10 | PHB | PHV | 94 | 6 | 100 | Yes | N/A | N/A | 0 | epoxidized soybean oil (ESO) | plasticizer | 10 | N/A | N/A | 0 | 90 | N/A | N/A | N/A | N/A | N/A | N/A | N/A | N/A | N/A | N/A | N/A | N/A | N/A | N/A | N/A | thin films | N/A | N/A | N/A | N/A | N/A | N/A | N/A | N/A | N/A | N/A | N/A
9 | 8 | PHBV/ESO 80/20 | 80/20 | PHB | PHV | 94 | 6 | 100 | Yes | N/A | N/A | 0 | epoxidized soybean oil (ESO) | plasticizer | 20 | N/A | N/A | 0 | 80 | N/A | N/A | N/A | N/A | N/A | N/A | N/A | N/A | N/A | N/A | N/A | N/A | N/A | N/A | N/A | thin films | N/A | N/A | N/A | N/A | N/A | N/A | N/A | N/A | N/A | N/A | N/A
9 | 9 | PHBV/ESO 70/30 | 70/30 | PHB | PHV | 94 | 6 | 100 | Yes | N/A | N/A | 0 | epoxidized soybean oil (ESO) | plasticizer | 30 | N/A | N/A | 0 | 70 | N/A | N/A | N/A | N/A | N/A | N/A | N/A | N/A | N/A | N/A | N/A | N/A | N/A | N/A | N/A | thin films | N/A | N/A | N/A | N/A | N/A | N/A | N/A | N/A | N/A | N/A | N/A
10 | 1 | phbv/pcl (without agents) | 20/80 | PHB | PHV | 88 | 12 | 100 | Yes | Poly(e-caprolactone): (PCL) | blend_polymer | 80 | N/A | N/A | 0 | N/A | N/A | 0 | 20 | N/A | N/A | N/A | N/A | N/A | N/A | 126 | N/A | N/A | N/A | N/A | N/A | 1.166 | g/cm3 | N/A | films/Spherulite morphologies | N/A | N/A | N/A | N/A | N/A | N/A | N/A | N/A | N/A | N/A | 70
10 | 2 | phbv/pcl (without agents) | 40/60 | PHB | PHV | 88 | 12 | 100 | Yes | Poly(e-caprolactone): (PCL) | blend_polymer | 60 | N/A | N/A | 0 | N/A | N/A | 0 | 40 | N/A | N/A | N/A | N/A | N/A | N/A | 182 | N/A | N/A | N/A | N/A | N/A | 1.187 | g/cm3 | N/A | films/Spherulite morphologies | N/A | N/A | N/A | N/A | N/A | N/A | N/A | N/A | N/A | N/A | 57
10 | 3 | phbv/pcl (without agents) | 50/50 | PHB | PHV | 88 | 12 | 100 | Yes | Poly(e-caprolactone): (PCL) | blend_polymer | 50 | N/A | N/A | 0 | N/A | N/A | 0 | 50 | N/A | N/A | N/A | N/A | N/A | N/A | 210 | N/A | N/A | N/A | N/A | N/A | 1.1975 | g/cm3 | N/A | films/Spherulite morphologies | N/A | N/A | N/A | N/A | N/A | N/A | N/A | N/A | N/A | N/A | 59
10 | 4 | phbv/pcl (without agents) | 60/40 | PHB | PHV | 88 | 12 | 100 | Yes | Poly(e-caprolactone): (PCL) | blend_polymer | 40 | N/A | N/A | 0 | N/A | N/A | 0 | 60 | N/A | N/A | N/A | N/A | N/A | N/A | 238 | N/A | N/A | N/A | N/A | N/A | 1.208 | g/cm3 | N/A | films/Spherulite morphologies | N/A | N/A | N/A | N/A | N/A | N/A | N/A | N/A | N/A | N/A | 63
10 | 5 | phbv/pcl (without agents) | 80/20 | PHB | PHV | 88 | 12 | 100 | Yes | Poly(e-caprolactone): (PCL) | blend_polymer | 20 | N/A | N/A | 0 | N/A | N/A | 0 | 80 | N/A | N/A | N/A | N/A | N/A | N/A | 294 | N/A | N/A | N/A | N/A | N/A | 1.229 | g/cm3 | N/A | films/Spherulite morphologies | N/A | N/A | N/A | N/A | N/A | N/A | N/A | N/A | N/A | N/A | 67
10 | 6 | phbv/pcl (neat phbv without agents) | 100/0 | PHB | PHV | 88 | 12 | 100 | No | N/A | N/A | 0 | N/A | N/A | 0 | N/A | N/A | 0 | 100 | N/A | N/A | N/A | N/A | N/A | N/A | 350 | N/A | N/A | N/A | N/A | N/A | 1.25 | g/cm3 | N/A | films/Spherulite morphologies | N/A | N/A | N/A | N/A | N/A | N/A | N/A | N/A | N/A | N/A | 77
10 | 7 | phbv/pcl + TEC+DPC | 20/80 | PHB | PHV | 88 | 12 | 100 | Yes | Poly(e-caprolactone): (PCL) | blend_polymer | 79.5 | triethyl citrate (TEC) | plasticizer | 4 | dicumyl peroxide (DCP) | crosslinker | 0.5 | 16 | N/A | N/A | N/A | N/A | N/A | N/A | 111.66241 | N/A | N/A | N/A | N/A | N/A | 1.1608 | g/cm3 | N/A | films/Spherulite morphologies | N/A | N/A | N/A | N/A | N/A | N/A | N/A | N/A | N/A | N/A | 63
10 | 8 | phbv/pcl + TEC+DPC | 40/60 | PHB | PHV | 88 | 12 | 100 | Yes | Poly(e-caprolactone): (PCL) | blend_polymer | 59.5 | triethyl citrate (TEC) | plasticizer | 8 | dicumyl peroxide (DCP) | crosslinker | 0.5 | 32 | N/A | N/A | N/A | N/A | N/A | N/A | 153.67346 | N/A | N/A | N/A | N/A | N/A | 1.1772 | g/cm3 | N/A | films/Spherulite morphologies | N/A | N/A | N/A | N/A | N/A | N/A | N/A | N/A | N/A | N/A | 49
10 | 9 | phbv/pcl + TEC+DPC | 50/50 | PHB | PHV | 88 | 12 | 100 | Yes | Poly(e-caprolactone): (PCL) | blend_polymer | 49.5 | triethyl citrate (TEC) | plasticizer | 10 | dicumyl peroxide (DCP) | crosslinker | 0.5 | 40 | N/A | N/A | N/A | N/A | N/A | N/A | 174.67899 | N/A | N/A | N/A | N/A | N/A | 1.1854 | g/cm3 | N/A | films/Spherulite morphologies | N/A | N/A | N/A | N/A | N/A | N/A | N/A | N/A | N/A | N/A | 56
10 | 10 | phbv/pcl + TEC+DPC | 60/40 | PHB | PHV | 88 | 12 | 100 | Yes | Poly(e-caprolactone): (PCL) | blend_polymer | 39.5 | triethyl citrate (TEC) | plasticizer | 12 | dicumyl peroxide (DCP) | crosslinker | 0.5 | 48 | N/A | N/A | N/A | N/A | N/A | N/A | 195.68451 | N/A | N/A | N/A | N/A | N/A | 1.1936 | g/cm3 | N/A | films/Spherulite morphologies | N/A | N/A | N/A | N/A | N/A | N/A | N/A | N/A | N/A | N/A | 59
10 | 11 | phbv/pcl + TEC+DPC | 80/20 | PHB | PHV | 88 | 12 | 100 | Yes | Poly(e-caprolactone): (PCL) | blend_polymer | 19.5 | triethyl citrate (TEC) | plasticizer | 16 | dicumyl peroxide (DCP) | crosslinker | 0.5 | 64 | N/A | N/A | N/A | N/A | N/A | N/A | 237.69557 | N/A | N/A | N/A | N/A | N/A | 1.21 | g/cm3 | N/A | films/Spherulite morphologies | N/A | N/A | N/A | N/A | N/A | N/A | N/A | N/A | N/A | N/A | 62
10 | 12 | phbv/pcl (neat phbv with agents) | 100/0 | PHB | PHV | 88 | 12 | 100 | Yes | N/A | N/A | 0 | triethyl citrate (TEC) | plasticizer | 20 | dicumyl peroxide (DCP) | crosslinker | 0.5 | 79.5 | N/A | N/A | N/A | N/A | N/A | N/A | 278.31 | N/A | N/A | N/A | N/A | N/A | 1.2259 | g/cm3 | N/A | films/Spherulite morphologies | N/A | N/A | N/A | N/A | N/A | N/A | N/A | N/A | N/A | N/A | 68
11 | 1 | PHBV | 0/100 | PHB | PHV | 96.5 | 3.5 | 100 | No | N/A | N/A | 0 | N/A | N/A | 0 | N/A | N/A | 0 | 100 | N/A | N/A | 650 | N/A | N/A | N/A | N/A | N/A | N/A | N/A | N/A | N/A | 1.22 | g/cm3 | N/A | Spherulites | N/A | N/A | N/A | N/A | N/A | N/A | N/A | N/A | N/A | N/A | N/A
11 | 2 | 5P01N | 5/0.1/94.9 | PHB | PHV | 96.5 | 3.5 | 100 | Yes | epoxidized cottonseed oil: plasticizing agent (P) | plasticizer | 5 | Licowax: nucleating agent (N) | nucleating_agent | 0.1 | N/A | N/A | 0 | 94.9 | N/A | N/A | N/A | N/A | N/A | N/A | N/A | N/A | N/A | N/A | N/A | N/A | N/A | N/A | N/A | Spherulites | N/A | N/A | N/A | N/A | N/A | N/A | N/A | N/A | N/A | N/A | N/A
11 | 3 | 5P03N | 5/0.3/94.7 | PHB | PHV | 96.5 | 3.5 | 100 | Yes | epoxidized cottonseed oil: plasticizing agent (P) | plasticizer | 5 | Licowax: nucleating agent (N) | nucleating_agent | 0.3 | N/A | N/A | 0 | 94.7 | N/A | N/A | N/A | N/A | N/A | N/A | N/A | N/A | N/A | N/A | N/A | N/A | N/A | N/A | N/A | Spherulites | N/A | N/A | N/A | N/A | N/A | N/A | N/A | N/A | N/A | N/A | N/A
11 | 4 | 5P05N | 5/0.5/94.5 | PHB | PHV | 96.5 | 3.5 | 100 | Yes | epoxidized cottonseed oil: plasticizing agent (P) | plasticizer | 5 | Licowax: nucleating agent (N) | nucleating_agent | 0.5 | N/A | N/A | 0 | 94.5 | N/A | N/A | N/A | N/A | N/A | N/A | N/A | N/A | N/A | N/A | N/A | N/A | N/A | N/A | N/A | Spherulites | N/A | N/A | N/A | N/A | N/A | N/A | N/A | N/A | N/A | N/A | N/A
11 | 5 | 7P01N | 7/0.1/92.9 | PHB | PHV | 96.5 | 3.5 | 100 | Yes | epoxidized cottonseed oil: plasticizing agent (P) | plasticizer | 7 | Licowax: nucleating agent (N) | nucleating_agent | 0.1 | N/A | N/A | 0 | 92.9 | N/A | N/A | N/A | N/A | N/A | N/A | N/A | N/A | N/A | N/A | N/A | N/A | N/A | N/A | N/A | Spherulites | N/A | N/A | N/A | N/A | N/A | N/A | N/A | N/A | N/A | N/A | N/A
11 | 6 | 7P03N | 7/0.3/92.7 | PHB | PHV | 96.5 | 3.5 | 100 | Yes | epoxidized cottonseed oil: plasticizing agent (P) | plasticizer | 7 | Licowax: nucleating agent (N) | nucleating_agent | 0.3 | N/A | N/A | 0 | 92.7 | N/A | N/A | N/A | N/A | N/A | N/A | N/A | N/A | N/A | N/A | N/A | N/A | N/A | N/A | N/A | Spherulites | N/A | N/A | N/A | N/A | N/A | N/A | N/A | N/A | N/A | N/A | N/A
11 | 7 | 7P05N | 7/0.5/92.5 | PHB | PHV | 96.5 | 3.5 | 100 | Yes | epoxidized cottonseed oil: plasticizing agent (P) | plasticizer | 7 | Licowax: nucleating agent (N) | nucleating_agent | 0.5 | N/A | N/A | 0 | 92.5 | N/A | N/A | N/A | N/A | N/A | N/A | N/A | N/A | N/A | N/A | N/A | N/A | N/A | N/A | N/A | Spherulites | N/A | N/A | N/A | N/A | N/A | N/A | N/A | N/A | N/A | N/A | N/A
11 | 8 | 10P01N | 10/0.1/89.9 | PHB | PHV | 96.5 | 3.5 | 100 | Yes | epoxidized cottonseed oil: plasticizing agent (P) | plasticizer | 10 | Licowax: nucleating agent (N) | nucleating_agent | 0.1 | N/A | N/A | 0 | 89.9 | N/A | N/A | N/A | N/A | N/A | N/A | N/A | N/A | N/A | N/A | N/A | N/A | N/A | N/A | N/A | Spherulites | N/A | N/A | N/A | N/A | N/A | N/A | N/A | N/A | N/A | N/A | N/A
11 | 9 | 10P03N | 10/0.3/89.7 | PHB | PHV | 96.5 | 3.5 | 100 | Yes | epoxidized cottonseed oil: plasticizing agent (P) | plasticizer | 10 | Licowax: nucleating agent (N) | nucleating_agent | 0.3 | N/A | N/A | 0 | 89.7 | N/A | N/A | N/A | N/A | N/A | N/A | N/A | N/A | N/A | N/A | N/A | N/A | N/A | N/A | N/A | Spherulites | N/A | N/A | N/A | N/A | N/A | N/A | N/A | N/A | N/A | N/A | N/A
11 | 10 | 10P05N | 10/0.5/89.5 | PHB | PHV | 96.5 | 3.5 | 100 | Yes | epoxidized cottonseed oil: plasticizing agent (P) | plasticizer | 10 | Licowax: nucleating agent (N) | nucleating_agent | 0.5 | N/A | N/A | 0 | 89.5 | N/A | N/A | N/A | N/A | N/A | N/A | N/A | N/A | N/A | N/A | N/A | N/A | N/A | N/A | N/A | Spherulites | N/A | N/A | N/A | N/A | N/A | N/A | N/A | N/A | N/A | N/A | N/A
12 | 1 | Pure PHBV | 100/0 | PHB | PHV | 97 | 3 | 100 | no | N/A | N/A | 0 | N/A | N/A | 0 | N/A | N/A | 0 | 100 | N/A | N/A | N/A | N/A | N/A | N/A | N/A | N/A | N/A | N/A | N/A | N/A | 1.25 | g/cm3 | 0.8 | sheets | N/A | 20 | 20 | 0.3 | cm | 1.8 | 1 | 0.96923 | 1 | N/A | 67.84
12 | 1 | Pure PHBV | 100/0 | PHB | PHV | 97 | 3 | 100 | no | N/A | N/A | 0 | N/A | N/A | 0 | N/A | N/A | 0 | 100 | N/A | N/A | N/A | N/A | N/A | N/A | N/A | N/A | N/A | N/A | N/A | N/A | 1.25 | g/cm3 | 0.8 | sheets | N/A | 20 | 20 | 0.3 | cm | 2.67857 | 3 | 1.34615 | 3 | N/A | 67.84
12 | 1 | Pure PHBV | 100/0 | PHB | PHV | 97 | 3 | 100 | no | N/A | N/A | 0 | N/A | N/A | 0 | N/A | N/A | 0 | 100 | N/A | N/A | N/A | N/A | N/A | N/A | N/A | N/A | N/A | N/A | N/A | N/A | 1.25 | g/cm3 | 0.8 | sheets | N/A | 20 | 20 | 0.3 | cm | 2.85714 | 5 | 1.61538 | 5 | N/A | 67.84
12 | 1 | Pure PHBV | 100/0 | PHB | PHV | 97 | 3 | 100 | no | N/A | N/A | 0 | N/A | N/A | 0 | N/A | N/A | 0 | 100 | N/A | N/A | N/A | N/A | N/A | N/A | N/A | N/A | N/A | N/A | N/A | N/A | 1.25 | g/cm3 | 0.8 | sheets | N/A | 20 | 20 | 0.3 | cm | 3.21429 | 7 | 1.70513 | 7 | N/A | 67.84
12 | 1 | Pure PHBV | 100/0 | PHB | PHV | 97 | 3 | 100 | no | N/A | N/A | 0 | N/A | N/A | 0 | N/A | N/A | 0 | 100 | N/A | N/A | N/A | N/A | N/A | N/A | N/A | N/A | N/A | N/A | N/A | N/A | 1.25 | g/cm3 | 0.8 | sheets | N/A | 20 | 20 | 0.3 | cm | 3.75 | 9 | 1.81282 | 9 | N/A | 67.84
12 | 2 | PHBV/MAF (10%) | 90/10 | PHB | PHV | 97 | 3 | 100 | Yes | Propionylated abaca fiber maf | filler | 10 | N/A | N/A | 0 | N/A | N/A | 0 | 90 | N/A | N/A | N/A | N/A | N/A | N/A | N/A | N/A | N/A | N/A | N/A | N/A | 1.13 | g/cm3 | 1.74 | biocomposite sheets | N/A | 20 | 20 | 0.3 | cm | 3.27381 | 1 | 2.0282 | 1 | N/A | 82.42
12 | 2 | PHBV/MAF (10%) | 90/10 | PHB | PHV | 97 | 3 | 100 | Yes | Propionylated abaca fiber maf | filler | 10 | N/A | N/A | 0 | N/A | N/A | 0 | 90 | N/A | N/A | N/A | N/A | N/A | N/A | N/A | N/A | N/A | N/A | N/A | N/A | 1.13 | g/cm3 | 1.74 | biocomposite sheets | N/A | 20 | 20 | 0.3 | cm | 5.47619 | 3 | 2.99744 | 3 | N/A | 82.42
12 | 2 | PHBV/MAF (10%) | 90/10 | PHB | PHV | 97 | 3 | 100 | Yes | Propionylated abaca fiber maf | filler | 10 | N/A | N/A | 0 | N/A | N/A | 0 | 90 | N/A | N/A | N/A | N/A | N/A | N/A | N/A | N/A | N/A | N/A | N/A | N/A | 1.13 | g/cm3 | 1.74 | biocomposite sheets | N/A | 20 | 20 | 0.3 | cm | 7.55953 | 5 | 3.89487 | 5 | N/A | 82.42
12 | 2 | PHBV/MAF (10%) | 90/10 | PHB | PHV | 97 | 3 | 100 | Yes | Propionylated abaca fiber maf | filler | 10 | N/A | N/A | 0 | N/A | N/A | 0 | 90 | N/A | N/A | N/A | N/A | N/A | N/A | N/A | N/A | N/A | N/A | N/A | N/A | 1.13 | g/cm3 | 1.74 | biocomposite sheets | N/A | 20 | 20 | 0.3 | cm | 9.22619 | 7 | 4.46923 | 7 | N/A | 82.42
12 | 2 | PHBV/MAF (10%) | 90/10 | PHB | PHV | 97 | 3 | 100 | Yes | Propionylated abaca fiber maf | filler | 10 | N/A | N/A | 0 | N/A | N/A | 0 | 90 | N/A | N/A | N/A | N/A | N/A | N/A | N/A | N/A | N/A | N/A | N/A | N/A | 1.13 | g/cm3 | 1.74 | biocomposite sheets | N/A | 20 | 20 | 0.3 | cm | 10.17857 | 9 | 4.73846 | 9 | N/A | 82.42
12 | 3 | PHBV/MAF (20%) | 80/20 | PHB | PHV | 97 | 3 | 100 | Yes | Propionylated abaca fiber maf | filler | 20 | N/A | N/A | 0 | N/A | N/A | 0 | 80 | N/A | N/A | N/A | N/A | N/A | N/A | N/A | N/A | N/A | N/A | N/A | N/A | 1.02 | g/cm3 | 3.17 | biocomposite sheets | N/A | 20 | 20 | 0.3 | cm | 3.75 | 1 | 2.47692 | 1 | N/A | 74.08
12 | 3 | PHBV/MAF (20%) | 80/20 | PHB | PHV | 97 | 3 | 100 | Yes | Propionylated abaca fiber maf | filler | 20 | N/A | N/A | 0 | N/A | N/A | 0 | 80 | N/A | N/A | N/A | N/A | N/A | N/A | N/A | N/A | N/A | N/A | N/A | N/A | 1.02 | g/cm3 | 3.17 | biocomposite sheets | N/A | 20 | 20 | 0.3 | cm | 6.66667 | 3 | 3.41026 | 3 | N/A | 74.08
12 | 3 | PHBV/MAF (20%) | 80/20 | PHB | PHV | 97 | 3 | 100 | Yes | Propionylated abaca fiber maf | filler | 20 | N/A | N/A | 0 | N/A | N/A | 0 | 80 | N/A | N/A | N/A | N/A | N/A | N/A | N/A | N/A | N/A | N/A | N/A | N/A | 1.02 | g/cm3 | 3.17 | biocomposite sheets | N/A | 20 | 20 | 0.3 | cm | 9.70238 | 5 | 4.55897 | 5 | N/A | 74.08
12 | 3 | PHBV/MAF (20%) | 80/20 | PHB | PHV | 97 | 3 | 100 | Yes | Propionylated abaca fiber maf | filler | 20 | N/A | N/A | 0 | N/A | N/A | 0 | 80 | N/A | N/A | N/A | N/A | N/A | N/A | N/A | N/A | N/A | N/A | N/A | N/A | 1.02 | g/cm3 | 3.17 | biocomposite sheets | N/A | 20 | 20 | 0.3 | cm | 11.30953 | 7 | 5.18718 | 7 | N/A | 74.08
12 | 3 | PHBV/MAF (20%) | 80/20 | PHB | PHV | 97 | 3 | 100 | Yes | Propionylated abaca fiber maf | filler | 20 | N/A | N/A | 0 | N/A | N/A | 0 | 80 | N/A | N/A | N/A | N/A | N/A | N/A | N/A | N/A | N/A | N/A | N/A | N/A | 1.02 | g/cm3 | 3.17 | biocomposite sheets | N/A | 20 | 20 | 0.3 | cm | 12.79762 | 9 | 5.15128 | 9 | N/A | 74.08
12 | 4 | PHBV/MAF (30%) | 70/30 | PHB | PHV | 97 | 3 | 100 | Yes | Propionylated abaca fiber maf | filler | 30 | N/A | N/A | 0 | N/A | N/A | 0 | 70 | N/A | N/A | N/A | N/A | N/A | N/A | N/A | N/A | N/A | N/A | N/A | N/A | 0.91 | g/cm3 | 4.21 | biocomposite sheets | N/A | 20 | 20 | 0.3 | cm | 4.58333 | 1 | 2.7282 | 1 | N/A | 71.54
12 | 4 | PHBV/MAF (30%) | 70/30 | PHB | PHV | 97 | 3 | 100 | Yes | Propionylated abaca fiber maf | filler | 30 | N/A | N/A | 0 | N/A | N/A | 0 | 70 | N/A | N/A | N/A | N/A | N/A | N/A | N/A | N/A | N/A | N/A | N/A | N/A | 0.91 | g/cm3 | 4.21 | biocomposite sheets | N/A | 20 | 20 | 0.3 | cm | 8.51191 | 3 | 3.69744 | 3 | N/A | 71.54
12 | 4 | PHBV/MAF (30%) | 70/30 | PHB | PHV | 97 | 3 | 100 | Yes | Propionylated abaca fiber maf | filler | 30 | N/A | N/A | 0 | N/A | N/A | 0 | 70 | N/A | N/A | N/A | N/A | N/A | N/A | N/A | N/A | N/A | N/A | N/A | N/A | 0.91 | g/cm3 | 4.21 | biocomposite sheets | N/A | 20 | 20 | 0.3 | cm | 11.84524 | 5 | 4.84615 | 5 | N/A | 71.54
12 | 4 | PHBV/MAF (30%) | 70/30 | PHB | PHV | 97 | 3 | 100 | Yes | Propionylated abaca fiber maf | filler | 30 | N/A | N/A | 0 | N/A | N/A | 0 | 70 | N/A | N/A | N/A | N/A | N/A | N/A | N/A | N/A | N/A | N/A | N/A | N/A | 0.91 | g/cm3 | 4.21 | biocomposite sheets | N/A | 20 | 20 | 0.3 | cm | 13.45238 | 7 | 5.47436 | 7 | N/A | 71.54
12 | 4 | PHBV/MAF (30%) | 70/30 | PHB | PHV | 97 | 3 | 100 | Yes | Propionylated abaca fiber maf | filler | 30 | N/A | N/A | 0 | N/A | N/A | 0 | 70 | N/A | N/A | N/A | N/A | N/A | N/A | N/A | N/A | N/A | N/A | N/A | N/A | 0.91 | g/cm3 | 4.21 | biocomposite sheets | N/A | 20 | 20 | 0.3 | cm | 14.40476 | 9 | 5.51026 | 9 | N/A | 71.54
12 | 5 | PHBV/MAF (40%) | 60/40 | PHB | PHV | 97 | 3 | 100 | Yes | Propionylated abaca fiber maf | filler | 40 | N/A | N/A | 0 | N/A | N/A | 0 | 60 | N/A | N/A | N/A | N/A | N/A | N/A | N/A | N/A | N/A | N/A | N/A | N/A | 0.86 | g/cm3 | 4.69 | biocomposite sheets | N/A | 20 | 20 | 0.3 | cm | 5.2381 | 1 | 2.96154 | 1 | N/A | 67.81
12 | 5 | PHBV/MAF (40%) | 60/40 | PHB | PHV | 97 | 3 | 100 | Yes | Propionylated abaca fiber maf | filler | 40 | N/A | N/A | 0 | N/A | N/A | 0 | 60 | N/A | N/A | N/A | N/A | N/A | N/A | N/A | N/A | N/A | N/A | N/A | N/A | 0.86 | g/cm3 | 4.69 | biocomposite sheets | N/A | 20 | 20 | 0.3 | cm | 10.11905 | 3 | 4.09231 | 3 | N/A | 67.81
12 | 5 | PHBV/MAF (40%) | 60/40 | PHB | PHV | 97 | 3 | 100 | Yes | Propionylated abaca fiber maf | filler | 40 | N/A | N/A | 0 | N/A | N/A | 0 | 60 | N/A | N/A | N/A | N/A | N/A | N/A | N/A | N/A | N/A | N/A | N/A | N/A | 0.86 | g/cm3 | 4.69 | biocomposite sheets | N/A | 20 | 20 | 0.3 | cm | 13.03571 | 5 | 5.04359 | 5 | N/A | 67.81
12 | 5 | PHBV/MAF (40%) | 60/40 | PHB | PHV | 97 | 3 | 100 | Yes | Propionylated abaca fiber maf | filler | 40 | N/A | N/A | 0 | N/A | N/A | 0 | 60 | N/A | N/A | N/A | N/A | N/A | N/A | N/A | N/A | N/A | N/A | N/A | N/A | 0.86 | g/cm3 | 4.69 | biocomposite sheets | N/A | 20 | 20 | 0.3 | cm | 15.47619 | 7 | 6.01282 | 7 | N/A | 67.81
12 | 5 | PHBV/MAF (40%) | 60/40 | PHB | PHV | 97 | 3 | 100 | Yes | Propionylated abaca fiber maf | filler | 40 | N/A | N/A | 0 | N/A | N/A | 0 | 60 | N/A | N/A | N/A | N/A | N/A | N/A | N/A | N/A | N/A | N/A | N/A | N/A | 0.86 | g/cm3 | 4.69 | biocomposite sheets | N/A | 20 | 20 | 0.3 | cm | 16.54762 | 9 | 5.85128 | 9 | N/A | 67.81
12 | 6 | PHBV/MAF (50%) | 50/50 | PHB | PHV | 97 | 3 | 100 | Yes | Propionylated abaca fiber maf | filler | 50 | N/A | N/A | 0 | N/A | N/A | 0 | 50 | N/A | N/A | N/A | N/A | N/A | N/A | N/A | N/A | N/A | N/A | N/A | N/A | 0.79 | g/cm3 | 5.01 | biocomposite sheets | N/A | 20 | 20 | 0.3 | cm | 7.2 | 1 | 2.94359 | 1 | N/A | 64.81
12 | 6 | PHBV/MAF (50%) | 50/50 | PHB | PHV | 97 | 3 | 100 | Yes | Propionylated abaca fiber maf | filler | 50 | N/A | N/A | 0 | N/A | N/A | 0 | 50 | N/A | N/A | N/A | N/A | N/A | N/A | N/A | N/A | N/A | N/A | N/A | N/A | 0.79 | g/cm3 | 5.01 | biocomposite sheets | N/A | 20 | 20 | 0.3 | cm | 12.08333 | 3 | 4.54103 | 3 | N/A | 64.81
12 | 6 | PHBV/MAF (50%) | 50/50 | PHB | PHV | 97 | 3 | 100 | Yes | Propionylated abaca fiber maf | filler | 50 | N/A | N/A | 0 | N/A | N/A | 0 | 50 | N/A | N/A | N/A | N/A | N/A | N/A | N/A | N/A | N/A | N/A | N/A | N/A | 0.79 | g/cm3 | 5.01 | biocomposite sheets | N/A | 20 | 20 | 0.3 | cm | 15.35714 | 5 | 5.51026 | 5 | N/A | 64.81
12 | 6 | PHBV/MAF (50%) | 50/50 | PHB | PHV | 97 | 3 | 100 | Yes | Propionylated abaca fiber maf | filler | 50 | N/A | N/A | 0 | N/A | N/A | 0 | 50 | N/A | N/A | N/A | N/A | N/A | N/A | N/A | N/A | N/A | N/A | N/A | N/A | 0.79 | g/cm3 | 5.01 | biocomposite sheets | N/A | 20 | 20 | 0.3 | cm | 17.7381 | 7 | 6.46154 | 7 | N/A | 64.81
12 | 6 | PHBV/MAF (50%) | 50/50 | PHB | PHV | 97 | 3 | 100 | Yes | Propionylated abaca fiber maf | filler | 50 | N/A | N/A | 0 | N/A | N/A | 0 | 50 | N/A | N/A | N/A | N/A | N/A | N/A | N/A | N/A | N/A | N/A | N/A | N/A | 0.79 | g/cm3 | 5.01 | biocomposite sheets | N/A | 20 | 20 | 0.3 | cm | 18.63095 | 9 | 6.3359 | 9 | N/A | 64.81
13 | 1 | p | 100/0 | PHB | PHV | 96.6 | 3.4 | 100 | no | N/A | N/A | 0 | N/A | N/A | 0 | N/A | N/A | 0 | 100 | 129.175 | 0 | N/A | N/A | N/A | N/A | N/A | N/A | N/A | N/A | N/A | N/A | N/A | N/A | N/A | films | N/A | N/A | N/A | N/A | N/A | N/A | N/A | N/A | N/A | N/A | N/A
13 | 1 | p | 100/0 | PHB | PHV | 96.6 | 3.4 | 100 | no | N/A | N/A | 0 | N/A | N/A | 0 | N/A | N/A | 0 | 100 | 123.328 | 3 | N/A | N/A | N/A | N/A | N/A | N/A | N/A | N/A | N/A | N/A | N/A | N/A | N/A | films | N/A | N/A | N/A | N/A | N/A | N/A | N/A | N/A | N/A | N/A | N/A
13 | 2 | p/08 | 92/8 | PHB | PHV | 96.6 | 3.4 | 100 | Yes | oregano essential oil (OEO) | plasticizer | 8 | N/A | N/A | 0 | N/A | N/A | 0 | 92 | 154.649 | 0 | N/A | N/A | N/A | N/A | N/A | N/A | N/A | N/A | N/A | N/A | N/A | N/A | N/A | films | N/A | N/A | N/A | N/A | N/A | N/A | N/A | N/A | N/A | N/A | N/A
13 | 2 | p/08 | 92/8 | PHB | PHV | 96.6 | 3.4 | 100 | Yes | oregano essential oil (OEO) | plasticizer | 8 | N/A | N/A | 0 | N/A | N/A | 0 | 92 | 145.652 | 3 | N/A | N/A | N/A | N/A | N/A | N/A | N/A | N/A | N/A | N/A | N/A | N/A | N/A | films | N/A | N/A | N/A | N/A | N/A | N/A | N/A | N/A | N/A | N/A | N/A
13 | 3 | P/08/H3 | 89/8/3 | PHB | PHV | 96.6 | 3.4 | 100 | Yes | oregano essential oil (OEO) | plasticizer | 8 | unmodified halloysite clay mineral (Hal) | filler | 3 | N/A | N/A | 0 | 89 | 130.473 | 0 | N/A | N/A | N/A | N/A | N/A | N/A | N/A | N/A | N/A | N/A | N/A | N/A | N/A | films | N/A | N/A | N/A | N/A | N/A | N/A | N/A | N/A | N/A | N/A | N/A
13 | 3 | P/08/H3 | 89/8/3 | PHB | PHV | 96.6 | 3.4 | 100 | Yes | oregano essential oil (OEO) | plasticizer | 8 | unmodified halloysite clay mineral (Hal) | filler | 3 | N/A | N/A | 0 | 89 | 114.249 | 3 | N/A | N/A | N/A | N/A | N/A | N/A | N/A | N/A | N/A | N/A | N/A | N/A | N/A | films | N/A | N/A | N/A | N/A | N/A | N/A | N/A | N/A | N/A | N/A | N/A
13 | 4 | P/08/mH3 | 89/8/3 | PHB | PHV | 96.6 | 3.4 | 100 | Yes | oregano essential oil (OEO) | plasticizer | 5.6 | modified halloysite clay mineral (Hal): mHal | filler | 5.4 | N/A | N/A | 0 | 89 | 128.475 | 0 | N/A | N/A | N/A | N/A | N/A | N/A | N/A | N/A | N/A | N/A | N/A | N/A | N/A | films | N/A | N/A | N/A | N/A | N/A | N/A | N/A | N/A | N/A | N/A | N/A
13 | 4 | P/08/H3 | 89/8/3 | PHB | PHV | 96.6 | 3.4 | 100 | Yes | oregano essential oil (OEO) | plasticizer | 5.6 | modified halloysite clay mineral (Hal): mHal | filler | 5.4 | N/A | N/A | 0 | 89 | 118.032 | 3 | N/A | N/A | N/A | N/A | N/A | N/A | N/A | N/A | N/A | N/A | N/A | N/A | N/A | films | N/A | N/A | N/A | N/A | N/A | N/A | N/A | N/A | N/A | N/A | N/A
13 | 5 | p/010.4/Mh3 | 86.6/10.4/3 | PHB | PHV | 96.6 | 3.4 | 100 | Yes | oregano essential oil (OEO) | plasticizer | 8 | modified halloysite clay mineral (Hal): mHal | filler | 5.4 | N/A | N/A | 0 | 86.6 | 153.999 | 0 | N/A | N/A | N/A | N/A | N/A | N/A | N/A | N/A | N/A | N/A | N/A | N/A | N/A | films | N/A | N/A | N/A | N/A | N/A | N/A | N/A | N/A | N/A | N/A | N/A
13 | 5 | p/010.4/Mh3 | 86.6/10.4/3 | PHB | PHV | 96.6 | 3.4 | 100 | Yes | oregano essential oil (OEO) | plasticizer | 8 | modified halloysite clay mineral (Hal): mHal | filler | 5.4 | N/A | N/A | 0 | 86.6 | 151.228 | 3 | N/A | N/A | N/A | N/A | N/A | N/A | N/A | N/A | N/A | N/A | N/A | N/A | N/A | films | N/A | N/A | N/A | N/A | N/A | N/A | N/A | N/A | N/A | N/A | N/A
14 | 1 | neat PHBV | 100/0 | PHB | PHV | 97 | 3 | 100 | no | N/A | N/A | 0 | N/A | N/A | 0 | N/A | N/A | 0 | 100 | N/A | N/A | N/A | N/A | N/A | N/A | N/A | N/A | N/A | N/A | N/A | N/A | 1.25 | g/cm3 | N/A | Rectangular plates | N/A | 1 | 1 | 0.1 | cm | N/A | N/A | N/A | N/A | N/A | N/A
14 | 2 | PHBV/flax | 70/30 | PHB | PHV | 97 | 3 | 100 | Yes | Flax Fibers | filler | 30 | N/A | N/A | 0 | N/A | N/A | 0 | 70 | N/A | N/A | N/A | N/A | N/A | N/A | N/A | N/A | N/A | N/A | N/A | N/A | N/A | N/A | N/A | laminates | N/A | 20 | 20 | 0.15 | cm | N/A | N/A | N/A | N/A | N/A | N/A
14 | 3 | PHBV/PBAT/flax | 40/30/30 | PHB | PHV | 97 | 3 | 100 | Yes | Flax Fibers | filler | 30 | polybutylene-adipate-co-terephthalate (PBAT) | toughening_agent | 30 | N/A | N/A | 0 | 40 | N/A | N/A | N/A | N/A | N/A | N/A | N/A | N/A | N/A | N/A | N/A | N/A | N/A | N/A | N/A | laminates | N/A | 20 | 20 | 0.15 | cm | N/A | N/A | N/A | N/A | N/A | N/A
14 | 4 | PHBV/ENR/flax | 40/30/30 | PHB | PHV | 97 | 3 | 100 | Yes | Flax Fibers | filler | 30 | epoxidized natural rubber (ENR) | toughening_agent | 30 | N/A | N/A | 0 | 40 | N/A | N/A | N/A | N/A | N/A | N/A | N/A | N/A | N/A | N/A | N/A | N/A | N/A | N/A | N/A | laminates | N/A | 20 | 20 | 0.15 | cm | N/A | N/A | N/A | N/A | N/A | N/A
15 | 4 | PHBV | 100/0 | PHB | PHV | 97 | 3 | 100 | no | N/A | N/A | 0 | N/A | N/A | 0 | N/A | N/A | 0 | 100 | N/A | N/A | N/A | N/A | 98.34087 | 1 | N/A | N/A | N/A | N/A | N/A | N/A | 1.23 | g/cm3 | N/A | films | N/A | N/A | N/A | 400 | μm | N/A | N/A | N/A | N/A | N/A | N/A
15 | 4 | PHBV | 100/0 | PHB | PHV | 97 | 3 | 100 | no | N/A | N/A | 0 | N/A | N/A | 0 | N/A | N/A | 0 | 100 | N/A | N/A | N/A | N/A | 92.15686 | 6 | N/A | N/A | N/A | N/A | N/A | N/A | 1.23 | g/cm3 | N/A | films | N/A | N/A | N/A | 400 | μm | N/A | N/A | N/A | N/A | N/A | N/A
15 | 4 | PHBV | 100/0 | PHB | PHV | 97 | 3 | 100 | no | N/A | N/A | 0 | N/A | N/A | 0 | N/A | N/A | 0 | 100 | N/A | N/A | N/A | N/A | 87.02866 | 10 | N/A | N/A | N/A | N/A | N/A | N/A | 1.23 | g/cm3 | N/A | films | N/A | N/A | N/A | 400 | μm | N/A | N/A | N/A | N/A | N/A | N/A
15 | 4 | PHBV | 100/0 | PHB | PHV | 97 | 3 | 100 | no | N/A | N/A | 0 | N/A | N/A | 0 | N/A | N/A | 0 | 100 | N/A | N/A | N/A | N/A | 80.69382 | 15 | N/A | N/A | N/A | N/A | N/A | N/A | 1.23 | g/cm3 | N/A | films | N/A | N/A | N/A | 400 | μm | N/A | N/A | N/A | N/A | N/A | N/A
15 | 4 | PHBV | 100/0 | PHB | PHV | 97 | 3 | 100 | no | N/A | N/A | 0 | N/A | N/A | 0 | N/A | N/A | 0 | 100 | N/A | N/A | N/A | N/A | 69.83409 | 20 | N/A | N/A | N/A | N/A | N/A | N/A | 1.23 | g/cm3 | N/A | films | N/A | N/A | N/A | 400 | μm | N/A | N/A | N/A | N/A | N/A | N/A
15 | 4 | PHBV | 100/0 | PHB | PHV | 97 | 3 | 100 | no | N/A | N/A | 0 | N/A | N/A | 0 | N/A | N/A | 0 | 100 | N/A | N/A | N/A | N/A | 37.2549 | 24 | N/A | N/A | N/A | N/A | N/A | N/A | 1.23 | g/cm3 | N/A | films | N/A | N/A | N/A | 400 | μm | N/A | N/A | N/A | N/A | N/A | N/A
15 | 4 | PHBV | 100/0 | PHB | PHV | 97 | 3 | 100 | no | N/A | N/A | 0 | N/A | N/A | 0 | N/A | N/A | 0 | 100 | N/A | N/A | N/A | N/A | 29.86425 | 27 | N/A | N/A | N/A | N/A | N/A | N/A | 1.23 | g/cm3 | N/A | films | N/A | N/A | N/A | 400 | μm | N/A | N/A | N/A | N/A | N/A | N/A
15 | 5 | PHBV/TC | 85/15 | PHB | PHV | 97 | 3 | 100 | Yes | pure cellulose (TC) | filler | 15 | N/A | N/A | 0 | N/A | N/A | 0 | 85 | N/A | N/A | N/A | N/A | 99.24585 | 1 | N/A | N/A | N/A | N/A | N/A | N/A | N/A | N/A | N/A | films | N/A | N/A | N/A | 400 | μm | N/A | N/A | N/A | N/A | N/A | N/A
15 | 5 | PHBV/TC | 85/15 | PHB | PHV | 97 | 3 | 100 | Yes | pure cellulose (TC) | filler | 15 | N/A | N/A | 0 | N/A | N/A | 0 | 85 | N/A | N/A | N/A | N/A | 93.3635 | 6 | N/A | N/A | N/A | N/A | N/A | N/A | N/A | N/A | N/A | films | N/A | N/A | N/A | 400 | μm | N/A | N/A | N/A | N/A | N/A | N/A
15 | 5 | PHBV/TC | 85/15 | PHB | PHV | 97 | 3 | 100 | Yes | pure cellulose (TC) | filler | 15 | N/A | N/A | 0 | N/A | N/A | 0 | 85 | N/A | N/A | N/A | N/A | 89.2911 | 10 | N/A | N/A | N/A | N/A | N/A | N/A | N/A | N/A | N/A | films | N/A | N/A | N/A | 400 | μm | N/A | N/A | N/A | N/A | N/A | N/A
15 | 5 | PHBV/TC | 85/15 | PHB | PHV | 97 | 3 | 100 | Yes | pure cellulose (TC) | filler | 15 | N/A | N/A | 0 | N/A | N/A | 0 | 85 | N/A | N/A | N/A | N/A | 84.1629 | 15 | N/A | N/A | N/A | N/A | N/A | N/A | N/A | N/A | N/A | films | N/A | N/A | N/A | 400 | μm | N/A | N/A | N/A | N/A | N/A | N/A
15 | 5 | PHBV/TC | 85/15 | PHB | PHV | 97 | 3 | 100 | Yes | pure cellulose (TC) | filler | 15 | N/A | N/A | 0 | N/A | N/A | 0 | 85 | N/A | N/A | N/A | N/A | 71.19155 | 20 | N/A | N/A | N/A | N/A | N/A | N/A | N/A | N/A | N/A | films | N/A | N/A | N/A | 400 | μm | N/A | N/A | N/A | N/A | N/A | N/A
15 | 5 | PHBV/TC | 85/15 | PHB | PHV | 97 | 3 | 100 | Yes | pure cellulose (TC) | filler | 15 | N/A | N/A | 0 | N/A | N/A | 0 | 85 | N/A | N/A | N/A | N/A | 43.43891 | 24 | N/A | N/A | N/A | N/A | N/A | N/A | N/A | N/A | N/A | films | N/A | N/A | N/A | 400 | μm | N/A | N/A | N/A | N/A | N/A | N/A
15 | 5 | PHBV/TC | 85/15 | PHB | PHV | 97 | 3 | 100 | Yes | pure cellulose (TC) | filler | 15 | N/A | N/A | 0 | N/A | N/A | 0 | 85 | N/A | N/A | N/A | N/A | 35.14329 | 27 | N/A | N/A | N/A | N/A | N/A | N/A | N/A | N/A | N/A | films | N/A | N/A | N/A | 400 | μm | N/A | N/A | N/A | N/A | N/A | N/A
15 | 6 | PHBV/WF | 85/15 | PHB | PHV | 97 | 3 | 100 | Yes | woodflour (WF) | filler | 15 | N/A | N/A | 0 | N/A | N/A | 0 | 85 | N/A | N/A | N/A | N/A | 99.54751 | 1 | N/A | N/A | N/A | N/A | N/A | N/A | N/A | N/A | N/A | films | N/A | N/A | N/A | 400 | μm | N/A | N/A | N/A | N/A | N/A | N/A
15 | 6 | PHBV/WF | 85/15 | PHB | PHV | 97 | 3 | 100 | Yes | woodflour (WF) | filler | 15 | N/A | N/A | 0 | N/A | N/A | 0 | 85 | N/A | N/A | N/A | N/A | 94.87179 | 6 | N/A | N/A | N/A | N/A | N/A | N/A | N/A | N/A | N/A | films | N/A | N/A | N/A | 400 | μm | N/A | N/A | N/A | N/A | N/A | N/A
15 | 6 | PHBV/WF | 85/15 | PHB | PHV | 97 | 3 | 100 | Yes | woodflour (WF) | filler | 15 | N/A | N/A | 0 | N/A | N/A | 0 | 85 | N/A | N/A | N/A | N/A | 90.95023 | 10 | N/A | N/A | N/A | N/A | N/A | N/A | N/A | N/A | N/A | films | N/A | N/A | N/A | 400 | μm | N/A | N/A | N/A | N/A | N/A | N/A
15 | 6 | PHBV/WF | 85/15 | PHB | PHV | 97 | 3 | 100 | Yes | woodflour (WF) | filler | 15 | N/A | N/A | 0 | N/A | N/A | 0 | 85 | N/A | N/A | N/A | N/A | 85.97285 | 15 | N/A | N/A | N/A | N/A | N/A | N/A | N/A | N/A | N/A | films | N/A | N/A | N/A | 400 | μm | N/A | N/A | N/A | N/A | N/A | N/A
15 | 6 | PHBV/WF | 85/15 | PHB | PHV | 97 | 3 | 100 | Yes | woodflour (WF) | filler | 15 | N/A | N/A | 0 | N/A | N/A | 0 | 85 | N/A | N/A | N/A | N/A | 78.28054 | 20 | N/A | N/A | N/A | N/A | N/A | N/A | N/A | N/A | N/A | films | N/A | N/A | N/A | 400 | μm | N/A | N/A | N/A | N/A | N/A | N/A
15 | 6 | PHBV/WF | 85/15 | PHB | PHV | 97 | 3 | 100 | Yes | woodflour (WF) | filler | 15 | N/A | N/A | 0 | N/A | N/A | 0 | 85 | N/A | N/A | N/A | N/A | 51.43288 | 24 | N/A | N/A | N/A | N/A | N/A | N/A | N/A | N/A | N/A | films | N/A | N/A | N/A | 400 | μm | N/A | N/A | N/A | N/A | N/A | N/A
15 | 6 | PHBV/WF | 85/15 | PHB | PHV | 97 | 3 | 100 | Yes | woodflour (WF) | filler | 15 | N/A | N/A | 0 | N/A | N/A | 0 | 85 | N/A | N/A | N/A | N/A | 39.96983 | 27 | N/A | N/A | N/A | N/A | N/A | N/A | N/A | N/A | N/A | films | N/A | N/A | N/A | 400 | μm | N/A | N/A | N/A | N/A | N/A | N/A
16 | 5a | PHBV | 100/0 | PHB | PHV | 97 | 3 | 100 | no | ATBC: acetyl tributyl citrate | N/A | 0 | N/A | N/A | 0 | N/A | N/A | 0 | 100 | N/A | N/A | 485 | N/A | N/A | N/A | N/A | N/A | N/A | N/A | N/A | N/A | 1.24 | g/cm3 | N/A | films | N/A | N/A | N/A | N/A | N/A | N/A | N/A | N/A | N/A | N/A | N/A
16 | 5b | PHBV | 100/0 | PHB | PHV | 97 | 3 | 100 | no | ATBC: acetyl tributyl citrate | N/A | 0 | N/A | N/A | 0 | N/A | N/A | 0 | 100 | N/A | N/A | 485 | N/A | N/A | N/A | N/A | N/A | N/A | N/A | N/A | N/A | 1.24 | g/cm3 | N/A | films | N/A | N/A | N/A | N/A | N/A | N/A | N/A | N/A | N/A | N/A | N/A
16 | 5c | PHBV | 100/0 | PHB | PHV | 97 | 3 | 100 | no | ATBC: acetyl tributyl citrate | N/A | 0 | N/A | N/A | 0 | N/A | N/A | 0 | 100 | N/A | N/A | 485 | N/A | N/A | N/A | N/A | N/A | N/A | N/A | N/A | N/A | 1.24 | g/cm3 | N/A | films | N/A | N/A | N/A | N/A | N/A | N/A | N/A | N/A | N/A | N/A | N/A
16 | 6a | PHBV/ATBC | 90/10 | PHB | PHV | 97 | 3 | 100 | Yes | ATBC: acetyl tributyl citrate | plasticizer | 10 | N/A | N/A | 0 | N/A | N/A | 0 | 90 | N/A | N/A | N/A | N/A | N/A | N/A | N/A | N/A | N/A | N/A | N/A | N/A | N/A | N/A | N/A | films | N/A | N/A | N/A | N/A | N/A | N/A | N/A | N/A | N/A | N/A | N/A
16 | 6b | PHBV/ATBC | 90/10 | PHB | PHV | 97 | 3 | 100 | Yes | ATBC: acetyl tributyl citrate | plasticizer | 10 | N/A | N/A | 0 | N/A | N/A | 0 | 90 | N/A | N/A | N/A | N/A | N/A | N/A | N/A | N/A | N/A | N/A | N/A | N/A | N/A | N/A | N/A | films | N/A | N/A | N/A | N/A | N/A | N/A | N/A | N/A | N/A | N/A | N/A
16 | 6c | PHBV/ATBC | 90/10 | PHB | PHV | 97 | 3 | 100 | Yes | ATBC: acetyl tributyl citrate | plasticizer | 10 | N/A | N/A | 0 | N/A | N/A | 0 | 90 | N/A | N/A | N/A | N/A | N/A | N/A | N/A | N/A | N/A | N/A | N/A | N/A | N/A | N/A | N/A | films | N/A | N/A | N/A | N/A | N/A | N/A | N/A | N/A | N/A | N/A | N/A
16 | 7a | PHBV/ATBC/L-CNC | 89/10/1 | PHB | PHV | 97 | 3 | 100 | Yes | ATBC: acetyl tributyl citrate | plasticizer | 10 | lignin-coated cellulose nanocrystals (L-CNC) | nucleating_agent | 1 | N/A | N/A | 0 | 89 | N/A | N/A | N/A | N/A | N/A | N/A | N/A | N/A | N/A | N/A | N/A | N/A | N/A | N/A | N/A | films | N/A | N/A | N/A | N/A | N/A | N/A | N/A | N/A | N/A | N/A | N/A
16 | 7b | PHBV/ATBC/L-CNC | 89/10/1 | PHB | PHV | 97 | 3 | 100 | Yes | ATBC: acetyl tributyl citrate | plasticizer | 10 | lignin-coated cellulose nanocrystals (L-CNC) | nucleating_agent | 1 | N/A | N/A | 0 | 89 | N/A | N/A | N/A | N/A | N/A | N/A | N/A | N/A | N/A | N/A | N/A | N/A | N/A | N/A | N/A | films | N/A | N/A | N/A | N/A | N/A | N/A | N/A | N/A | N/A | N/A | N/A
16 | 7c | PHBV/ATBC/L-CNC | 89/10/1 | PHB | PHV | 97 | 3 | 100 | Yes | ATBC: acetyl tributyl citrate | plasticizer | 10 | lignin-coated cellulose nanocrystals (L-CNC) | nucleating_agent | 1 | N/A | N/A | 0 | 89 | N/A | N/A | N/A | N/A | N/A | N/A | N/A | N/A | N/A | N/A | N/A | N/A | N/A | N/A | N/A | films | N/A | N/A | N/A | N/A | N/A | N/A | N/A | N/A | N/A | N/A | N/A
16 | 8a | PHBV/ATBC/CaCO3 | 80/10/10 | PHB | PHV | 97 | 3 | 100 | Yes | ATBC: acetyl tributyl citrate | plasticizer | 10 | CaCO3 | filler | 10 | N/A | N/A | 0 | 80 | N/A | N/A | N/A | N/A | N/A | N/A | N/A | N/A | N/A | N/A | N/A | N/A | N/A | N/A | N/A | films | N/A | N/A | N/A | N/A | N/A | N/A | N/A | N/A | N/A | N/A | N/A
16 | 8b | PHBV/ATBC/CaCO3 | 80/10/10 | PHB | PHV | 97 | 3 | 100 | Yes | ATBC: acetyl tributyl citrate | plasticizer | 10 | CaCO3 | filler | 10 | N/A | N/A | 0 | 80 | N/A | N/A | N/A | N/A | N/A | N/A | N/A | N/A | N/A | N/A | N/A | N/A | N/A | N/A | N/A | films | N/A | N/A | N/A | N/A | N/A | N/A | N/A | N/A | N/A | N/A | N/A
16 | 8c | PHBV/ATBC/CaCO3 | 80/10/10 | PHB | PHV | 97 | 3 | 100 | Yes | ATBC: acetyl tributyl citrate | plasticizer | 10 | CaCO3 | filler | 10 | N/A | N/A | 0 | 80 | N/A | N/A | N/A | N/A | N/A | N/A | N/A | N/A | N/A | N/A | N/A | N/A | N/A | N/A | N/A | films | N/A | N/A | N/A | N/A | N/A | N/A | N/A | N/A | N/A | N/A | N/A
18 | 1a | phbv | 90/10/0 | PHB | PHV | 88 | 12 | 100 | Yes | Triacetin | plasticizer | 10 | N/A | N/A | 0 | N/A | N/A | 0 | 90 | N/A | N/A | 690 | N/A | N/A | N/A | N/A | N/A | N/A | N/A | N/A | N/A | N/A | N/A | N/A | flat ribbons | N/A | N/A | N/A | N/A | N/A | N/A | N/A | N/A | N/A | N/A | N/A
18 | 2a | 50% starch±50% PHBV | 50/50 | PHB | PHV | 88 | 12 | 100 | Yes | Triacetin | plasticizer | 5 | Starch | filler | 50 | N/A | N/A | 0 | 45 | N/A | N/A | N/A | N/A | N/A | N/A | N/A | N/A | N/A | N/A | N/A | N/A | N/A | N/A | N/A | flat ribbons | N/A | N/A | N/A | N/A | N/A | N/A | N/A | N/A | N/A | N/A | N/A
18 | 3a | 50% PEO-coated starch±50% PHBV | 50/50 | PHB | PHV | 88 | 12 | 100 | Yes | Triacetin | plasticizer | 5 | Starch | filler | 45.5 | polyethylene oxide (PEO) | compatibilizer | 4.5 | 45 | N/A | N/A | N/A | N/A | N/A | N/A | N/A | N/A | N/A | N/A | N/A | N/A | N/A | N/A | N/A | flat ribbons | N/A | N/A | N/A | N/A | N/A | N/A | N/A | N/A | N/A | N/A | N/A
18 | 4a | 30% starch±70% PHBV | 30/70 | PHB | PHV | 88 | 12 | 100 | Yes | Triacetin | plasticizer | 7 | Starch | filler | 30 | N/A | N/A | 0 | 63 | N/A | N/A | N/A | N/A | N/A | N/A | N/A | N/A | N/A | N/A | N/A | N/A | N/A | N/A | N/A | flat ribbons | N/A | N/A | N/A | N/A | N/A | N/A | N/A | N/A | N/A | N/A | N/A
18 | 5a | 30% PEO-coated starch±70% PHBV | 30/70 | PHB | PHV | 88 | 12 | 100 | Yes | Triacetin | plasticizer | 7 | Starch | filler | 27.3 | polyethylene oxide (PEO) | compatibilizer | 2.7 | 63 | N/A | N/A | N/A | N/A | N/A | N/A | N/A | N/A | N/A | N/A | N/A | N/A | N/A | N/A | N/A | flat ribbons | N/A | N/A | N/A | N/A | N/A | N/A | N/A | N/A | N/A | N/A | N/A
18 | 1b | phbv | 90/10/0 | PHB | PHV | 88 | 12 | 100 | Yes | Triacetin | plasticizer | 10 | N/A | N/A | 0 | N/A | N/A | 0 | 90 | N/A | N/A | 690 | N/A | N/A | N/A | N/A | N/A | N/A | N/A | N/A | N/A | N/A | N/A | N/A | flat ribbons | N/A | N/A | N/A | N/A | N/A | N/A | N/A | N/A | N/A | N/A | N/A
18 | 2b | 50% starch±50% PHBV | 50/50 | PHB | PHV | 88 | 12 | 100 | Yes | Triacetin | plasticizer | 5 | Starch | filler | 50 | N/A | N/A | 0 | 45 | N/A | N/A | N/A | N/A | N/A | N/A | N/A | N/A | N/A | N/A | N/A | N/A | N/A | N/A | N/A | flat ribbons | N/A | N/A | N/A | N/A | N/A | N/A | N/A | N/A | N/A | N/A | N/A
18 | 3b | 50% PEO-coated starch±50% PHBV | 50/50 | PHB | PHV | 88 | 12 | 100 | Yes | Triacetin | plasticizer | 5 | Starch | filler | 45.5 | polyethylene oxide (PEO) | compatibilizer | 4.5 | 45 | N/A | N/A | N/A | N/A | N/A | N/A | N/A | N/A | N/A | N/A | N/A | N/A | N/A | N/A | N/A | flat ribbons | N/A | N/A | N/A | N/A | N/A | N/A | N/A | N/A | N/A | N/A | N/A
18 | 4b | 30% starch±70% PHBV | 30/70 | PHB | PHV | 88 | 12 | 100 | Yes | Triacetin | plasticizer | 7 | Starch | filler | 30 | N/A | N/A | 0 | 63 | N/A | N/A | N/A | N/A | N/A | N/A | N/A | N/A | N/A | N/A | N/A | N/A | N/A | N/A | N/A | flat ribbons | N/A | N/A | N/A | N/A | N/A | N/A | N/A | N/A | N/A | N/A | N/A
18 | 5b | 30% PEO-coated starch±70% PHBV | 30/70 | PHB | PHV | 88 | 12 | 100 | Yes | Triacetin | plasticizer | 7 | Starch | filler | 27.3 | polyethylene oxide (PEO) | compatibilizer | 2.7 | 63 | N/A | N/A | N/A | N/A | N/A | N/A | N/A | N/A | N/A | N/A | N/A | N/A | N/A | N/A | N/A | flat ribbons | N/A | N/A | N/A | N/A | N/A | N/A | N/A | N/A | N/A | N/A | N/A
18 | 1c | phbv | 90/10/0 | PHB | PHV | 88 | 12 | 100 | Yes | Triacetin | plasticizer | 10 | N/A | N/A | 0 | N/A | N/A | 0 | 90 | N/A | N/A | 690 | N/A | N/A | N/A | N/A | N/A | N/A | N/A | N/A | N/A | N/A | N/A | N/A | flat ribbons | N/A | N/A | N/A | N/A | N/A | N/A | N/A | N/A | N/A | N/A | N/A
18 | 2c | 50% starch±50% PHBV | 50/50 | PHB | PHV | 88 | 12 | 100 | Yes | Triacetin | plasticizer | 5 | Starch | filler | 50 | N/A | N/A | 0 | 45 | N/A | N/A | N/A | N/A | N/A | N/A | N/A | N/A | N/A | N/A | N/A | N/A | N/A | N/A | N/A | flat ribbons | N/A | N/A | N/A | N/A | N/A | N/A | N/A | N/A | N/A | N/A | N/A
18 | 3c | 50% PEO-coated starch±50% PHBV | 50/50 | PHB | PHV | 88 | 12 | 100 | Yes | Triacetin | plasticizer | 5 | Starch | filler | 45.5 | polyethylene oxide (PEO) | compatibilizer | 4.5 | 45 | N/A | N/A | N/A | N/A | N/A | N/A | N/A | N/A | N/A | N/A | N/A | N/A | N/A | N/A | N/A | flat ribbons | N/A | N/A | N/A | N/A | N/A | N/A | N/A | N/A | N/A | N/A | N/A
18 | 4c | 30% starch±70% PHBV | 30/70 | PHB | PHV | 88 | 12 | 100 | Yes | Triacetin | plasticizer | 7 | Starch | filler | 30 | N/A | N/A | 0 | 63 | N/A | N/A | N/A | N/A | N/A | N/A | N/A | N/A | N/A | N/A | N/A | N/A | N/A | N/A | N/A | flat ribbons | N/A | N/A | N/A | N/A | N/A | N/A | N/A | N/A | N/A | N/A | N/A
18 | 5c | 30% PEO-coated starch±70% PHBV | 30/70 | PHB | PHV | 88 | 12 | 100 | Yes | Triacetin | plasticizer | 7 | Starch | filler | 27.3 | polyethylene oxide (PEO) | compatibilizer | 2.7 | 63 | N/A | N/A | N/A | N/A | N/A | N/A | N/A | N/A | N/A | N/A | N/A | N/A | N/A | N/A | N/A | flat ribbons | N/A | N/A | N/A | N/A | N/A | N/A | N/A | N/A | N/A | N/A | N/A
18 | 1d | phbv | 90/10/0 | PHB | PHV | 88 | 12 | 100 | Yes | Triacetin | plasticizer | 10 | N/A | N/A | 0 | N/A | N/A | 0 | 90 | N/A | N/A | 690 | N/A | N/A | N/A | N/A | N/A | N/A | N/A | N/A | N/A | N/A | N/A | N/A | flat ribbons | N/A | N/A | N/A | N/A | N/A | N/A | N/A | N/A | N/A | N/A | N/A
18 | 2d | 50% starch±50% PHBV | 50/50 | PHB | PHV | 88 | 12 | 100 | Yes | Triacetin | plasticizer | 5 | Starch | filler | 50 | N/A | N/A | 0 | 45 | N/A | N/A | N/A | N/A | N/A | N/A | N/A | N/A | N/A | N/A | N/A | N/A | N/A | N/A | N/A | flat ribbons | N/A | N/A | N/A | N/A | N/A | N/A | N/A | N/A | N/A | N/A | N/A
18 | 3d | 50% PEO-coated starch±50% PHBV | 50/50 | PHB | PHV | 88 | 12 | 100 | Yes | Triacetin | plasticizer | 5 | Starch | filler | 45.5 | polyethylene oxide (PEO) | compatibilizer | 4.5 | 45 | N/A | N/A | N/A | N/A | N/A | N/A | N/A | N/A | N/A | N/A | N/A | N/A | N/A | N/A | N/A | flat ribbons | N/A | N/A | N/A | N/A | N/A | N/A | N/A | N/A | N/A | N/A | N/A
18 | 4d | 30% starch±70% PHBV | 30/70 | PHB | PHV | 88 | 12 | 100 | Yes | Triacetin | plasticizer | 7 | Starch | filler | 30 | N/A | N/A | 0 | 63 | N/A | N/A | N/A | N/A | N/A | N/A | N/A | N/A | N/A | N/A | N/A | N/A | N/A | N/A | N/A | flat ribbons | N/A | N/A | N/A | N/A | N/A | N/A | N/A | N/A | N/A | N/A | N/A
18 | 5d | 30% PEO-coated starch±70% PHBV | 30/70 | PHB | PHV | 88 | 12 | 100 | Yes | Triacetin | plasticizer | 7 | Starch | filler | 27.3 | polyethylene oxide (PEO) | compatibilizer | 2.7 | 63 | N/A | N/A | N/A | N/A | N/A | N/A | N/A | N/A | N/A | N/A | N/A | N/A | N/A | N/A | N/A | flat ribbons | N/A | N/A | N/A | N/A | N/A | N/A | N/A | N/A | N/A | N/A | N/A
19 | 1a | Pure PHBV 11% mol HV, aerobic | 100/0 | PHB | PHV | 81.9 | 19.1 | 100 | no | N/A | N/A | 0 | N/A | N/A | 0 | N/A | N/A | 0 | 100 | N/A | N/A | N/A | N/A | N/A | N/A | N/A | N/A | N/A | N/A | N/A | N/A | N/A | N/A | N/A | films | N/A | 25 | 10 | 0.1 | mm | N/A | N/A | N/A | N/A | N/A | N/A
19 | 1b | Pure PHBV 11% mol HV, anaerobic | 100/0 | PHB | PHV | 81.9 | 19.1 | 100 | no | N/A | N/A | 0 | N/A | N/A | 0 | N/A | N/A | 0 | 100 | N/A | N/A | N/A | N/A | N/A | N/A | N/A | N/A | N/A | N/A | N/A | N/A | N/A | N/A | N/A | films | N/A | 25 | 10 | 0.1 | mm | N/A | N/A | N/A | N/A | N/A | N/A
19 | 2 | blend PHBV/starch (50:50 wt%), thickness 150 μm | 50/50 | PHB | PHV | 81.9 | 19.1 | 100 | Yes | Wheat Starch | filler | 50 | N/A | N/A | 0 | N/A | N/A | 0 | 50 | N/A | N/A | N/A | N/A | N/A | N/A | N/A | N/A | N/A | N/A | N/A | N/A | N/A | N/A | N/A | sheets | N/A | N/A | N/A | 150 | μm | N/A | N/A | N/A | N/A | N/A | N/A
19 | 3 | blend PHBV/starch (75:25 wt%), thickness 150 μm | 75/25 | PHB | PHV | 81.9 | 19.1 | 100 | Yes | Wheat Starch | filler | 25 | N/A | N/A | 0 | N/A | N/A | 0 | 75 | N/A | N/A | N/A | N/A | N/A | N/A | N/A | N/A | N/A | N/A | N/A | N/A | N/A | N/A | N/A | sheets | N/A | N/A | N/A | 150 | μm | N/A | N/A | N/A | N/A | N/A | N/A
19 | 4 | pure PHBV (19 %MOL HV), thickness 150 μm | 100/0 | PHB | PHV | 81.9 | 19.1 | 100 | no | N/A | N/A | 0 | N/A | N/A | 0 | N/A | N/A | 0 | 100 | N/A | N/A | N/A | N/A | N/A | N/A | N/A | N/A | N/A | N/A | N/A | N/A | N/A | N/A | N/A | sheets | N/A | N/A | N/A | 150 | μm | N/A | N/A | N/A | N/A | N/A | N/A
19 | 5 | blend PHBV/starch (50:50 wt%), thickness 800 μm | 50/50 | PHB | PHV | 81.9 | 19.1 | 100 | Yes | Wheat Starch | filler | 50 | N/A | N/A | 0 | N/A | N/A | 0 | 50 | N/A | N/A | N/A | N/A | N/A | N/A | N/A | N/A | N/A | N/A | N/A | N/A | N/A | N/A | N/A | sheets | N/A | N/A | N/A | 800 | μm | N/A | N/A | N/A | N/A | N/A | N/A
19 | 6 | blend PHBV/starch (75:25 wt%), thickness 800 μm | 75/25 | PHB | PHV | 81.9 | 19.1 | 100 | Yes | Wheat Starch | filler | 25 | N/A | N/A | 0 | N/A | N/A | 0 | 75 | N/A | N/A | N/A | N/A | N/A | N/A | N/A | N/A | N/A | N/A | N/A | N/A | N/A | N/A | N/A | sheets | N/A | N/A | N/A | 800 | μm | N/A | N/A | N/A | N/A | N/A | N/A
19 | 7 | pure PHBV (19 %MOL HV), thickness 800 μm | 100/0 | PHB | PHV | 81.9 | 19.1 | 100 | no | N/A | N/A | 0 | N/A | N/A | 0 | N/A | N/A | 0 | 100 | N/A | N/A | N/A | N/A | N/A | N/A | N/A | N/A | N/A | N/A | N/A | N/A | N/A | N/A | N/A | sheets | N/A | N/A | N/A | 800 | μm | N/A | N/A | N/A | N/A | N/A | N/A
20 | 5 | neat PHBV | 100/0 | PHB | PHV | 95 | 5 | 100 | no | N/A | N/A | 0 | N/A | N/A | 0 | N/A | N/A | 0 | 100 | N/A | N/A | 400 | N/A | N/A | N/A | N/A | N/A | N/A | N/A | N/A | N/A | N/A | N/A | N/A | sheets | N/A | N/A | N/A | 1 | mm | N/A | N/A | N/A | N/A | N/A | N/A
20 | 6 | phbv sep straw/90:10 | 90/10 | PHB | PHV | 95 | 5 | 100 | Yes | Wheat Straw Fibre | filler | 10 | N/A | N/A | 0 | N/A | N/A | 0 | 90 | N/A | N/A | N/A | N/A | N/A | N/A | N/A | N/A | N/A | N/A | N/A | N/A | N/A | N/A | N/A | sheets | N/A | N/A | N/A | 1 | mm | N/A | N/A | N/A | N/A | N/A | N/A
20 | 7 | phbv sep straw/80:20 | 80/20 | PHB | PHV | 95 | 5 | 100 | Yes | Wheat Straw Fibre | filler | 20 | N/A | N/A | 0 | N/A | N/A | 0 | 80 | N/A | N/A | N/A | N/A | N/A | N/A | N/A | N/A | N/A | N/A | N/A | N/A | N/A | N/A | N/A | sheets | N/A | N/A | N/A | 1 | mm | N/A | N/A | N/A | N/A | N/A | N/A
20 | 8 | phbv sep straw/70:30 | 70/30 | PHB | PHV | 95 | 5 | 100 | Yes | Wheat Straw Fibre | filler | 30 | N/A | N/A | 0 | N/A | N/A | 0 | 70 | N/A | N/A | N/A | N/A | N/A | N/A | N/A | N/A | N/A | N/A | N/A | N/A | N/A | N/A | N/A | sheets | N/A | N/A | N/A | 1 | mm | N/A | N/A | N/A | N/A | N/A | N/A
20 | 9 | neat PHBV | 100/0 | PHB | PHV | 95 | 5 | 100 | no | N/A | N/A | 0 | N/A | N/A | 0 | N/A | N/A | 0 | 100 | N/A | N/A | 400 | N/A | N/A | N/A | N/A | N/A | N/A | N/A | N/A | N/A | N/A | N/A | N/A | sheets | N/A | N/A | N/A | 1 | mm | N/A | N/A | N/A | N/A | N/A | N/A
20 | 10 | phbv sep straw/70:30 | 70/30 | PHB | PHV | 95 | 5 | 100 | Yes | Wheat Straw Fibre | filler | 30 | N/A | N/A | 0 | N/A | N/A | 0 | 70 | N/A | N/A | N/A | N/A | N/A | N/A | N/A | N/A | N/A | N/A | N/A | N/A | N/A | N/A | N/A | sheets | N/A | N/A | N/A | 1 | mm | N/A | N/A | N/A | N/A | N/A | N/A
21 | 1 | PHBV | 100/0 | PHB | PHV | 97 | 3 | 100 | No | N/A | N/A | 0 | N/A | N/A | 0 | N/A | N/A | 0 | 100 | N/A | N/A | N/A | N/A | N/A | N/A | N/A | N/A | N/A | N/A | N/A | N/A | N/A | N/A | N/A | flat plates and thin films | N/A | N/A | N/A | 0,8 (plates) and 0,2 (films) | mm | N/A | N/A | N/A | N/A | N/A | N/A
21 | 2 | PHBV-3C | 97/3 | PHB | PHV | 97 | 3 | 100 | Yes | Cellulose Fibers | filler | 3 | N/A | N/A | 0 | N/A | N/A | 0 | 97 | N/A | N/A | N/A | N/A | N/A | N/A | N/A | N/A | N/A | N/A | N/A | N/A | N/A | N/A | N/A | flat plates and thin films | N/A | N/A | N/A | 0,8 (plates) and 0,2 (films) | mm | N/A | N/A | N/A | N/A | N/A | N/A
21 | 3 | PHBV-10C | 90/10 | PHB | PHV | 97 | 3 | 100 | Yes | Cellulose Fibers | filler | 10 | N/A | N/A | 0 | N/A | N/A | 0 | 90 | N/A | N/A | N/A | N/A | N/A | N/A | N/A | N/A | N/A | N/A | N/A | N/A | N/A | N/A | N/A | flat plates and thin films | N/A | N/A | N/A | 0,8 (plates) and 0,2 (films) | mm | N/A | N/A | N/A | N/A | N/A | N/A
21 | 4 | PHBV-25 | 75/25 | PHB | PHV | 97 | 3 | 100 | Yes | Cellulose Fibers | filler | 25 | N/A | N/A | 0 | N/A | N/A | 0 | 75 | N/A | N/A | N/A | N/A | N/A | N/A | N/A | N/A | N/A | N/A | N/A | N/A | N/A | N/A | N/A | flat plates and thin films | N/A | N/A | N/A | 0,8 (plates) and 0,2 (films) | mm | N/A | N/A | N/A | N/A | N/A | N/A
21 | 5 | PHBV-45 | 55/45 | PHB | PHV | 97 | 3 | 100 | Yes | Cellulose Fibers | filler | 45 | N/A | N/A | 0 | N/A | N/A | 0 | 55 | N/A | N/A | N/A | N/A | N/A | N/A | N/A | N/A | N/A | N/A | N/A | N/A | N/A | N/A | N/A | flat plates and thin films | N/A | N/A | N/A | 0,8 (plates) and 0,2 (films) | mm | N/A | N/A | N/A | N/A | N/A | N/A
24 | 5 | PHBV | 100/0 | PHB | PHV | 98 | 2 | 100 | No | N/A | N/A | 0 | N/A | N/A | 0 | N/A | N/A | 0 | 100 | N/A | N/A | N/A | N/A | N/A | N/A | N/A | N/A | N/A | N/A | N/A | N/A | 1.23 | g/cm3 | N/A | films | N/A | N/A | N/A | 0,130 ± 0,013 | mm | N/A | N/A | N/A | N/A | N/A | N/A
24 | 6 | PHBV_c | 95/5 | PHB | PHV | 98 | 2 | 100 | Yes | Catechin | crosslinker | 5 | N/A | N/A | 0 | N/A | N/A | 0 | 95 | N/A | N/A | N/A | N/A | N/A | N/A | N/A | N/A | N/A | N/A | N/A | N/A | 1.23 | g/cm3 | N/A | films | N/A | N/A | N/A | 0,129 ± 0,011 | mm | N/A | N/A | N/A | N/A | N/A | N/A
24 | 7 | PHBV_f | 95/5 | PHB | PHV | 98 | 2 | 100 | Yes | Ferulic Acid | plasticizer | 5 | N/A | N/A | 0 | N/A | N/A | 0 | 95 | N/A | N/A | N/A | N/A | N/A | N/A | N/A | N/A | N/A | N/A | N/A | N/A | 1.23 | g/cm3 | N/A | films | N/A | N/A | N/A | 0,124 ± 0,010 | mm | N/A | N/A | N/A | N/A | N/A | N/A
24 | 8 | PHBV_v | 95/5 | PHB | PHV | 98 | 2 | 100 | Yes | Vanillin | plasticizer | 5 | N/A | N/A | 0 | N/A | N/A | 0 | 95 | N/A | N/A | N/A | N/A | N/A | N/A | N/A | N/A | N/A | N/A | N/A | N/A | 1.23 | g/cm3 | N/A | films | N/A | N/A | N/A | 0,124 ± 0,013 | mm | N/A | N/A | N/A | N/A | N/A | N/A
Note on M1: [Σχόλιο σε νήμα] Η έκδοση του Excel που χρησιμοποιείτε επιτρέπει την ανάγνωση αυτού του σχολίου σε νήμα, ωστόσο, οι αλλαγές που θα γίνουν θα καταργηθούν αν το αρχείο ανοιχτεί σε νεότερη έκδοση του Excel. Μάθετε περισσότερα: https://go.microsoft.com/fwlink/?linkid=870924 Σχόλιο: wt/wt %????
Note on P1: [Σχόλιο σε νήμα] Η έκδοση του Excel που χρησιμοποιείτε επιτρέπει την ανάγνωση αυτού του σχολίου σε νήμα, ωστόσο, οι αλλαγές που θα γίνουν θα καταργηθούν αν το αρχείο ανοιχτεί σε νεότερη έκδοση του Excel. Μάθετε περισσότερα: https://go.microsoft.com/fwlink/?linkid=870924 Σχόλιο: wt/wt %????
Note on S1: [Σχόλιο σε νήμα] Η έκδοση του Excel που χρησιμοποιείτε επιτρέπει την ανάγνωση αυτού του σχολίου σε νήμα, ωστόσο, οι αλλαγές που θα γίνουν θα καταργηθούν αν το αρχείο ανοιχτεί σε νεότερη έκδοση του Excel. Μάθετε περισσότερα: https://go.microsoft.com/fwlink/?linkid=870924 Σχόλιο: wt/wt %????
Note on T1: [Σχόλιο σε νήμα] Η έκδοση του Excel που χρησιμοποιείτε επιτρέπει την ανάγνωση αυτού του σχολίου σε νήμα, ωστόσο, οι αλλαγές που θα γίνουν θα καταργηθούν αν το αρχείο ανοιχτεί σε νεότερη έκδοση του Excel. Μάθετε περισσότερα: https://go.microsoft.com/fwlink/?linkid=870924 Σχόλιο: Wt/wt%?
Note on W1: ====== ID#AAABfcpE4pk Αλέξανδρος Αγγελής (2025-03-07 08:21:00) weight-average molecular weight 1 KDa is 1000 g/mol 1 da = 1g/mol
Note on AA1: ====== ID#AAABfcpE4p4 Αλέξανδρος Αγγελής (2025-03-07 08:21:00) number-average molecular weight 1kda= 1000 g/mol
Note on AC1: ====== ID#AAABfcpE4pE polydispercity index (2025-03-07 08:21:00) Mw/Mn
Note on AK1: ====== ID#AAABfiKfOLs Alexandros Angelis (2025-03-11 07:48:45) for spheres, particles
Note on AL1: ====== ID#AAABfiKfOLw Alexandros Angelis (2025-03-11 07:50:01) for films, tubes
Note on AM1: ====== ID#AAABfiKfOL0 Alexandros Angelis (2025-03-11 07:50:19) for films
Note on AN1: [Σχόλιο σε νήμα] Η έκδοση του Excel που χρησιμοποιείτε επιτρέπει την ανάγνωση αυτού του σχολίου σε νήμα, ωστόσο, οι αλλαγές που θα γίνουν θα καταργηθούν αν το αρχείο ανοιχτεί σε νεότερη έκδοση του Excel. Μάθετε περισσότερα: https://go.microsoft.com/fwlink/?linkid=870924 Σχόλιο: For films
Note on AP1: [Σχόλιο σε νήμα] Η έκδοση του Excel που χρησιμοποιείτε επιτρέπει την ανάγνωση αυτού του σχολίου σε νήμα, ωστόσο, οι αλλαγές που θα γίνουν θα καταργηθούν αν το αρχείο ανοιχτεί σε νεότερη έκδοση του Excel. Μάθετε περισσότερα: https://go.microsoft.com/fwlink/?linkid=870924 Σχόλιο: swelling
Note on C4: [Σχόλιο σε νήμα] Η έκδοση του Excel που χρησιμοποιείτε επιτρέπει την ανάγνωση αυτού του σχολίου σε νήμα, ωστόσο, οι αλλαγές που θα γίνουν θα καταργηθούν αν το αρχείο ανοιχτεί σε νεότερη έκδοση του Excel. Μάθετε περισσότερα: https://go.microsoft.com/fwlink/?linkid=870924 Σχόλιο: SOIL Απάντηση: P(3HB-co-6%3HV) was produced by Cupriavidus malaysiensis
Note on D4: [Σχόλιο σε νήμα] Η έκδοση του Excel που χρησιμοποιείτε επιτρέπει την ανάγνωση αυτού του σχολίου σε νήμα, ωστόσο, οι αλλαγές που θα γίνουν θα καταργηθούν αν το αρχείο ανοιχτεί σε νεότερη έκδοση του Excel. Μάθετε περισσότερα: https://go.microsoft.com/fwlink/?linkid=870924 Σχόλιο: *Sample ratio = P(3HB-co-6%3HV): Natural polymer
Note on C52: [Σχόλιο σε νήμα] Η έκδοση του Excel που χρησιμοποιείτε επιτρέπει την ανάγνωση αυτού του σχολίου σε νήμα, ωστόσο, οι αλλαγές που θα γίνουν θα καταργηθούν αν το αρχείο ανοιχτεί σε νεότερη έκδοση του Excel. Μάθετε περισσότερα: https://go.microsoft.com/fwlink/?linkid=870924 Σχόλιο: +Y_DEG= DRY WEIGHT LOSS
Note on C53: [Σχόλιο σε νήμα] Η έκδοση του Excel που χρησιμοποιείτε επιτρέπει την ανάγνωση αυτού του σχολίου σε νήμα, ωστόσο, οι αλλαγές που θα γίνουν θα καταργηθούν αν το αρχείο ανοιχτεί σε νεότερη έκδοση του Excel. Μάθετε περισσότερα: https://go.microsoft.com/fwlink/?linkid=870924 Σχόλιο: +Y_DEG= DRY WEIGHT LOSS
Note on C54: [Σχόλιο σε νήμα] Η έκδοση του Excel που χρησιμοποιείτε επιτρέπει την ανάγνωση αυτού του σχολίου σε νήμα, ωστόσο, οι αλλαγές που θα γίνουν θα καταργηθούν αν το αρχείο ανοιχτεί σε νεότερη έκδοση του Excel. Μάθετε περισσότερα: https://go.microsoft.com/fwlink/?linkid=870924 Σχόλιο: +Y_DEG= DRY WEIGHT LOSS
Note on C55: [Σχόλιο σε νήμα] Η έκδοση του Excel που χρησιμοποιείτε επιτρέπει την ανάγνωση αυτού του σχολίου σε νήμα, ωστόσο, οι αλλαγές που θα γίνουν θα καταργηθούν αν το αρχείο ανοιχτεί σε νεότερη έκδοση του Excel. Μάθετε περισσότερα: https://go.microsoft.com/fwlink/?linkid=870924 Σχόλιο: +Y_DEG= DRY WEIGHT LOSS
Note on C56: [Σχόλιο σε νήμα] Η έκδοση του Excel που χρησιμοποιείτε επιτρέπει την ανάγνωση αυτού του σχολίου σε νήμα, ωστόσο, οι αλλαγές που θα γίνουν θα καταργηθούν αν το αρχείο ανοιχτεί σε νεότερη έκδοση του Excel. Μάθετε περισσότερα: https://go.microsoft.com/fwlink/?linkid=870924 Σχόλιο: +Y_DEG= DRY WEIGHT LOSS
Note on C57: [Σχόλιο σε νήμα] Η έκδοση του Excel που χρησιμοποιείτε επιτρέπει την ανάγνωση αυτού του σχολίου σε νήμα, ωστόσο, οι αλλαγές που θα γίνουν θα καταργηθούν αν το αρχείο ανοιχτεί σε νεότερη έκδοση του Excel. Μάθετε περισσότερα: https://go.microsoft.com/fwlink/?linkid=870924 Σχόλιο: +Y_DEG= DRY WEIGHT LOSS
Note on C58: [Σχόλιο σε νήμα] Η έκδοση του Excel που χρησιμοποιείτε επιτρέπει την ανάγνωση αυτού του σχολίου σε νήμα, ωστόσο, οι αλλαγές που θα γίνουν θα καταργηθούν αν το αρχείο ανοιχτεί σε νεότερη έκδοση του Excel. Μάθετε περισσότερα: https://go.microsoft.com/fwlink/?linkid=870924 Σχόλιο: +Y_DEG= DRY WEIGHT LOSS
Note on C59: [Σχόλιο σε νήμα] Η έκδοση του Excel που χρησιμοποιείτε επιτρέπει την ανάγνωση αυτού του σχολίου σε νήμα, ωστόσο, οι αλλαγές που θα γίνουν θα καταργηθούν αν το αρχείο ανοιχτεί σε νεότερη έκδοση του Excel. Μάθετε περισσότερα: https://go.microsoft.com/fwlink/?linkid=870924 Σχόλιο: +Y_DEG= DRY WEIGHT LOSS
Note on C60: [Σχόλιο σε νήμα] Η έκδοση του Excel που χρησιμοποιείτε επιτρέπει την ανάγνωση αυτού του σχολίου σε νήμα, ωστόσο, οι αλλαγές που θα γίνουν θα καταργηθούν αν το αρχείο ανοιχτεί σε νεότερη έκδοση του Excel. Μάθετε περισσότερα: https://go.microsoft.com/fwlink/?linkid=870924 Σχόλιο: PHBVwith1mol%HV
Note on C61: [Σχόλιο σε νήμα] Η έκδοση του Excel που χρησιμοποιείτε επιτρέπει την ανάγνωση αυτού του σχολίου σε νήμα, ωστόσο, οι αλλαγές που θα γίνουν θα καταργηθούν αν το αρχείο ανοιχτεί σε νεότερη έκδοση του Excel. Μάθετε περισσότερα: https://go.microsoft.com/fwlink/?linkid=870924 Σχόλιο: PHBVwith1mol%HV
Note on C62: [Σχόλιο σε νήμα] Η έκδοση του Excel που χρησιμοποιείτε επιτρέπει την ανάγνωση αυτού του σχολίου σε νήμα, ωστόσο, οι αλλαγές που θα γίνουν θα καταργηθούν αν το αρχείο ανοιχτεί σε νεότερη έκδοση του Excel. Μάθετε περισσότερα: https://go.microsoft.com/fwlink/?linkid=870924 Σχόλιο: PHBVwith1mol%HV
Note on C63: [Σχόλιο σε νήμα] Η έκδοση του Excel που χρησιμοποιείτε επιτρέπει την ανάγνωση αυτού του σχολίου σε νήμα, ωστόσο, οι αλλαγές που θα γίνουν θα καταργηθούν αν το αρχείο ανοιχτεί σε νεότερη έκδοση του Excel. Μάθετε περισσότερα: https://go.microsoft.com/fwlink/?linkid=870924 Σχόλιο: PHBVwith1mol%HV
Note on C64: [Σχόλιο σε νήμα] Η έκδοση του Excel που χρησιμοποιείτε επιτρέπει την ανάγνωση αυτού του σχολίου σε νήμα, ωστόσο, οι αλλαγές που θα γίνουν θα καταργηθούν αν το αρχείο ανοιχτεί σε νεότερη έκδοση του Excel. Μάθετε περισσότερα: https://go.microsoft.com/fwlink/?linkid=870924 Σχόλιο: PHBVwith1mol%HV
Note on C65: [Σχόλιο σε νήμα] Η έκδοση του Excel που χρησιμοποιείτε επιτρέπει την ανάγνωση αυτού του σχολίου σε νήμα, ωστόσο, οι αλλαγές που θα γίνουν θα καταργηθούν αν το αρχείο ανοιχτεί σε νεότερη έκδοση του Excel. Μάθετε περισσότερα: https://go.microsoft.com/fwlink/?linkid=870924 Σχόλιο: PHBVwith1mol%HV
Note on C66: [Σχόλιο σε νήμα] Η έκδοση του Excel που χρησιμοποιείτε επιτρέπει την ανάγνωση αυτού του σχολίου σε νήμα, ωστόσο, οι αλλαγές που θα γίνουν θα καταργηθούν αν το αρχείο ανοιχτεί σε νεότερη έκδοση του Excel. Μάθετε περισσότερα: https://go.microsoft.com/fwlink/?linkid=870924 Σχόλιο: PHBVwith1mol%HV
Note on C67: [Σχόλιο σε νήμα] Η έκδοση του Excel που χρησιμοποιείτε επιτρέπει την ανάγνωση αυτού του σχολίου σε νήμα, ωστόσο, οι αλλαγές που θα γίνουν θα καταργηθούν αν το αρχείο ανοιχτεί σε νεότερη έκδοση του Excel. Μάθετε περισσότερα: https://go.microsoft.com/fwlink/?linkid=870924 Σχόλιο: PHBVwith1mol%HV
Note on C68: [Σχόλιο σε νήμα] Η έκδοση του Excel που χρησιμοποιείτε επιτρέπει την ανάγνωση αυτού του σχολίου σε νήμα, ωστόσο, οι αλλαγές που θα γίνουν θα καταργηθούν αν το αρχείο ανοιχτεί σε νεότερη έκδοση του Excel. Μάθετε περισσότερα: https://go.microsoft.com/fwlink/?linkid=870924 Σχόλιο: PHBVwith1mol%HV
Note on C69: [Σχόλιο σε νήμα] Η έκδοση του Excel που χρησιμοποιείτε επιτρέπει την ανάγνωση αυτού του σχολίου σε νήμα, ωστόσο, οι αλλαγές που θα γίνουν θα καταργηθούν αν το αρχείο ανοιχτεί σε νεότερη έκδοση του Excel. Μάθετε περισσότερα: https://go.microsoft.com/fwlink/?linkid=870924 Σχόλιο: PHBVwith1mol%HV
Note on C70: [Σχόλιο σε νήμα] Η έκδοση του Excel που χρησιμοποιείτε επιτρέπει την ανάγνωση αυτού του σχολίου σε νήμα, ωστόσο, οι αλλαγές που θα γίνουν θα καταργηθούν αν το αρχείο ανοιχτεί σε νεότερη έκδοση του Excel. Μάθετε περισσότερα: https://go.microsoft.com/fwlink/?linkid=870924 Σχόλιο: PHBVwith1mol%HV
Note on C71: [Σχόλιο σε νήμα] Η έκδοση του Excel που χρησιμοποιείτε επιτρέπει την ανάγνωση αυτού του σχολίου σε νήμα, ωστόσο, οι αλλαγές που θα γίνουν θα καταργηθούν αν το αρχείο ανοιχτεί σε νεότερη έκδοση του Excel. Μάθετε περισσότερα: https://go.microsoft.com/fwlink/?linkid=870924 Σχόλιο: PHBVwith1mol%HV
Note on C72: [Σχόλιο σε νήμα] Η έκδοση του Excel που χρησιμοποιείτε επιτρέπει την ανάγνωση αυτού του σχολίου σε νήμα, ωστόσο, οι αλλαγές που θα γίνουν θα καταργηθούν αν το αρχείο ανοιχτεί σε νεότερη έκδοση του Excel. Μάθετε περισσότερα: https://go.microsoft.com/fwlink/?linkid=870924 Σχόλιο: PHBVwith1mol%HV
Note on C73: [Σχόλιο σε νήμα] Η έκδοση του Excel που χρησιμοποιείτε επιτρέπει την ανάγνωση αυτού του σχολίου σε νήμα, ωστόσο, οι αλλαγές που θα γίνουν θα καταργηθούν αν το αρχείο ανοιχτεί σε νεότερη έκδοση του Excel. Μάθετε περισσότερα: https://go.microsoft.com/fwlink/?linkid=870924 Σχόλιο: PHBVwith1mol%HV
Note on C74: [Σχόλιο σε νήμα] Η έκδοση του Excel που χρησιμοποιείτε επιτρέπει την ανάγνωση αυτού του σχολίου σε νήμα, ωστόσο, οι αλλαγές που θα γίνουν θα καταργηθούν αν το αρχείο ανοιχτεί σε νεότερη έκδοση του Excel. Μάθετε περισσότερα: https://go.microsoft.com/fwlink/?linkid=870924 Σχόλιο: PHBVwith1mol%HV
Note on C75: [Σχόλιο σε νήμα] Η έκδοση του Excel που χρησιμοποιείτε επιτρέπει την ανάγνωση αυτού του σχολίου σε νήμα, ωστόσο, οι αλλαγές που θα γίνουν θα καταργηθούν αν το αρχείο ανοιχτεί σε νεότερη έκδοση του Excel. Μάθετε περισσότερα: https://go.microsoft.com/fwlink/?linkid=870924 Σχόλιο: PHBVwith1mol%HV
Note on R92: [Σχόλιο σε νήμα] Η έκδοση του Excel που χρησιμοποιείτε επιτρέπει την ανάγνωση αυτού του σχολίου σε νήμα, ωστόσο, οι αλλαγές που θα γίνουν θα καταργηθούν αν το αρχείο ανοιχτεί σε νεότερη έκδοση του Excel. Μάθετε περισσότερα: https://go.microsoft.com/fwlink/?linkid=870924 Σχόλιο: Or grafting agent Απάντηση: Or compatibilizer
Note on C138: [Σχόλιο σε νήμα] Η έκδοση του Excel που χρησιμοποιείτε επιτρέπει την ανάγνωση αυτού του σχολίου σε νήμα, ωστόσο, οι αλλαγές που θα γίνουν θα καταργηθούν αν το αρχείο ανοιχτεί σε νεότερη έκδοση του Excel. Μάθετε περισσότερα: https://go.microsoft.com/fwlink/?linkid=870924 Σχόλιο: ΜΑSS loss %
Note on C152: [Σχόλιο σε νήμα] Η έκδοση του Excel που χρησιμοποιείτε επιτρέπει την ανάγνωση αυτού του σχολίου σε νήμα, ωστόσο, οι αλλαγές που θα γίνουν θα καταργηθούν αν το αρχείο ανοιχτεί σε νεότερη έκδοση του Excel. Μάθετε περισσότερα: https://go.microsoft.com/fwlink/?linkid=870924 Σχόλιο: Y_DEG= WEIGHT LOSS
Note on C153: [Σχόλιο σε νήμα] Η έκδοση του Excel που χρησιμοποιείτε επιτρέπει την ανάγνωση αυτού του σχολίου σε νήμα, ωστόσο, οι αλλαγές που θα γίνουν θα καταργηθούν αν το αρχείο ανοιχτεί σε νεότερη έκδοση του Excel. Μάθετε περισσότερα: https://go.microsoft.com/fwlink/?linkid=870924 Σχόλιο: Y_DEG= WEIGHT LOSS
Note on C154: [Σχόλιο σε νήμα] Η έκδοση του Excel που χρησιμοποιείτε επιτρέπει την ανάγνωση αυτού του σχολίου σε νήμα, ωστόσο, οι αλλαγές που θα γίνουν θα καταργηθούν αν το αρχείο ανοιχτεί σε νεότερη έκδοση του Excel. Μάθετε περισσότερα: https://go.microsoft.com/fwlink/?linkid=870924 Σχόλιο: Y_DEG= WEIGHT LOSS
Note on C155: [Σχόλιο σε νήμα] Η έκδοση του Excel που χρησιμοποιείτε επιτρέπει την ανάγνωση αυτού του σχολίου σε νήμα, ωστόσο, οι αλλαγές που θα γίνουν θα καταργηθούν αν το αρχείο ανοιχτεί σε νεότερη έκδοση του Excel. Μάθετε περισσότερα: https://go.microsoft.com/fwlink/?linkid=870924 Σχόλιο: Y_DEG= WEIGHT LOSS
Note on C156: [Σχόλιο σε νήμα] Η έκδοση του Excel που χρησιμοποιείτε επιτρέπει την ανάγνωση αυτού του σχολίου σε νήμα, ωστόσο, οι αλλαγές που θα γίνουν θα καταργηθούν αν το αρχείο ανοιχτεί σε νεότερη έκδοση του Excel. Μάθετε περισσότερα: https://go.microsoft.com/fwlink/?linkid=870924 Σχόλιο: Y_DEG= WEIGHT LOSS
Note on C157: [Σχόλιο σε νήμα] Η έκδοση του Excel που χρησιμοποιείτε επιτρέπει την ανάγνωση αυτού του σχολίου σε νήμα, ωστόσο, οι αλλαγές που θα γίνουν θα καταργηθούν αν το αρχείο ανοιχτεί σε νεότερη έκδοση του Excel. Μάθετε περισσότερα: https://go.microsoft.com/fwlink/?linkid=870924 Σχόλιο: Y_DEG= WEIGHT LOSS
Note on C158: [Σχόλιο σε νήμα] Η έκδοση του Excel που χρησιμοποιείτε επιτρέπει την ανάγνωση αυτού του σχολίου σε νήμα, ωστόσο, οι αλλαγές που θα γίνουν θα καταργηθούν αν το αρχείο ανοιχτεί σε νεότερη έκδοση του Excel. Μάθετε περισσότερα: https://go.microsoft.com/fwlink/?linkid=870924 Σχόλιο: Y_DEG= WEIGHT LOSS
Note on C173: [Σχόλιο σε νήμα] Η έκδοση του Excel που χρησιμοποιείτε επιτρέπει την ανάγνωση αυτού του σχολίου σε νήμα, ωστόσο, οι αλλαγές που θα γίνουν θα καταργηθούν αν το αρχείο ανοιχτεί σε νεότερη έκδοση του Excel. Μάθετε περισσότερα: https://go.microsoft.com/fwlink/?linkid=870924 Σχόλιο: Y_DEG= WEIGHT LOSS
Note on AL205: user: the 2 film samples were cut only for biodegradation testing
Note on C207: [Σχόλιο σε νήμα] Η έκδοση του Excel που χρησιμοποιείτε επιτρέπει την ανάγνωση αυτού του σχολίου σε νήμα, ωστόσο, οι αλλαγές που θα γίνουν θα καταργηθούν αν το αρχείο ανοιχτεί σε νεότερη έκδοση του Excel. Μάθετε περισσότερα: https://go.microsoft.com/fwlink/?linkid=870924 Σχόλιο: 19.1% mol hv
Note on C208: [Σχόλιο σε νήμα] Η έκδοση του Excel που χρησιμοποιείτε επιτρέπει την ανάγνωση αυτού του σχολίου σε νήμα, ωστόσο, οι αλλαγές που θα γίνουν θα καταργηθούν αν το αρχείο ανοιχτεί σε νεότερη έκδοση του Excel. Μάθετε περισσότερα: https://go.microsoft.com/fwlink/?linkid=870924 Σχόλιο: 19.1% mol hv
Note on C210: [Σχόλιο σε νήμα] Η έκδοση του Excel που χρησιμοποιείτε επιτρέπει την ανάγνωση αυτού του σχολίου σε νήμα, ωστόσο, οι αλλαγές που θα γίνουν θα καταργηθούν αν το αρχείο ανοιχτεί σε νεότερη έκδοση του Excel. Μάθετε περισσότερα: https://go.microsoft.com/fwlink/?linkid=870924 Σχόλιο: 19.1% mol hv
Note on C211: [Σχόλιο σε νήμα] Η έκδοση του Excel που χρησιμοποιείτε επιτρέπει την ανάγνωση αυτού του σχολίου σε νήμα, ωστόσο, οι αλλαγές που θα γίνουν θα καταργηθούν αν το αρχείο ανοιχτεί σε νεότερη έκδοση του Excel. Μάθετε περισσότερα: https://go.microsoft.com/fwlink/?linkid=870924 Σχόλιο: 19.1% mol hv
Note on A219: [Σχόλιο σε νήμα] Η έκδοση του Excel που χρησιμοποιείτε επιτρέπει την ανάγνωση αυτού του σχολίου σε νήμα, ωστόσο, οι αλλαγές που θα γίνουν θα καταργηθούν αν το αρχείο ανοιχτεί σε νεότερη έκδοση του Excel. Μάθετε περισσότερα: https://go.microsoft.com/fwlink/?linkid=870924 Σχόλιο: disintegration
Note on A220: [Σχόλιο σε νήμα] Η έκδοση του Excel που χρησιμοποιείτε επιτρέπει την ανάγνωση αυτού του σχολίου σε νήμα, ωστόσο, οι αλλαγές που θα γίνουν θα καταργηθούν αν το αρχείο ανοιχτεί σε νεότερη έκδοση του Excel. Μάθετε περισσότερα: https://go.microsoft.com/fwlink/?linkid=870924 Σχόλιο: disintegration
Note on K220: [Σχόλιο σε νήμα] Η έκδοση του Excel που χρησιμοποιείτε επιτρέπει την ανάγνωση αυτού του σχολίου σε νήμα, ωστόσο, οι αλλαγές που θα γίνουν θα καταργηθούν αν το αρχείο ανοιχτεί σε νεότερη έκδοση του Excel. Μάθετε περισσότερα: https://go.microsoft.com/fwlink/?linkid=870924 Σχόλιο: alpha-cellulose
Note on A221: [Σχόλιο σε νήμα] Η έκδοση του Excel που χρησιμοποιείτε επιτρέπει την ανάγνωση αυτού του σχολίου σε νήμα, ωστόσο, οι αλλαγές που θα γίνουν θα καταργηθούν αν το αρχείο ανοιχτεί σε νεότερη έκδοση του Excel. Μάθετε περισσότερα: https://go.microsoft.com/fwlink/?linkid=870924 Σχόλιο: disintegration
Note on A222: [Σχόλιο σε νήμα] Η έκδοση του Excel που χρησιμοποιείτε επιτρέπει την ανάγνωση αυτού του σχολίου σε νήμα, ωστόσο, οι αλλαγές που θα γίνουν θα καταργηθούν αν το αρχείο ανοιχτεί σε νεότερη έκδοση του Excel. Μάθετε περισσότερα: https://go.microsoft.com/fwlink/?linkid=870924 Σχόλιο: disintegration
Note on A223: [Σχόλιο σε νήμα] Η έκδοση του Excel που χρησιμοποιείτε επιτρέπει την ανάγνωση αυτού του σχολίου σε νήμα, ωστόσο, οι αλλαγές που θα γίνουν θα καταργηθούν αν το αρχείο ανοιχτεί σε νεότερη έκδοση του Excel. Μάθετε περισσότερα: https://go.microsoft.com/fwlink/?linkid=870924 Σχόλιο: disintegration
Note on C224: [Σχόλιο σε νήμα] Η έκδοση του Excel που χρησιμοποιείτε επιτρέπει την ανάγνωση αυτού του σχολίου σε νήμα, ωστόσο, οι αλλαγές που θα γίνουν θα καταργηθούν αν το αρχείο ανοιχτεί σε νεότερη έκδοση του Excel. Μάθετε περισσότερα: https://go.microsoft.com/fwlink/?linkid=870924 Σχόλιο: Y_DEG= WEIGHT LOSS

## Environmental Properties
Study_id | Instance | Sample_name | Parameter_evaluated | Degradation_condition | Degradation_mechanism | T_deg | T_deg_units | T_deg_winter_marine | T_deg_summer_marine | TH20_winter_marine | TH20_summer_marine | Water_pH_marine | Salinity_marine (ppt) | Soil_moisture (%) | Soil_pH | Soil_T | Compost_moisture (%) | Compost_pH | Compost_T | TOCA % | TNA % | TDS % | C/N | VS % | PHA_degrading_microbes | Degradation_Environment | Experimental_Scale | ASTM/ISO
4 | 5 | PCA20 | changes in the weight | aerobic | Enzyme-mediated microbial biodegradation | N/A | celsius | 8°C to 15°C | 20°C to 25°C | 12 °C | 27 °C | 8 - 8,2 | 38 | N/A | N/A | N/A | N/A | N/A | N/A | N/A | N/A | N/A | N/A | N/A | bacteria and fungi | marine | Large | N/A
4 | 6 | PCA | changes in the weight | aerobic | Enzyme-mediated microbial biodegradation | N/A | celsius | 8°C to 15°C | 20°C to 25°C | 12 °C | 27 °C | 8 - 8,2 | 38 | N/A | N/A | N/A | N/A | N/A | N/A | N/A | N/A | N/A | N/A | N/A | bacteria and fungi | marine | Large | N/A
5 | 1 | PHBV/SOIL | weight loss and physical changes in soil and lake environments | aerobic | all mechanisms | N/A | N/A | N/A | N/A | N/A | N/A | N/A | N/A | N/A | N/A | N/A | N/A | N/A | N/A | N/A | N/A | N/A | N/A | N/A | The PHAs degraders were identified from genus Cupriavidus, Acidovorax, Variovora, Streptomyces and Ideonella and two starch degraders were identified from genus Moraxella and Alcaligenes | soil | Large | N/A
5 | 2 | PHBV/STARCH/SOIL | weight loss and physical changes in soil and lake environments | aerobic | all mechanisms | N/A | N/A | N/A | N/A | N/A | N/A | N/A | N/A | N/A | N/A | N/A | N/A | N/A | N/A | N/A | N/A | N/A | N/A | N/A | The PHAs degraders were identified from genus Cupriavidus, Acidovorax, Variovora, Streptomyces and Ideonella and two starch degraders were identified from genus Moraxella and Alcaligenes | soil | Large | N/A
5 | 3 | PHBV/STARCH/SOIL | weight loss and physical changes in soil and lake environments | aerobic | all mechanisms | N/A | N/A | N/A | N/A | N/A | N/A | N/A | N/A | N/A | N/A | N/A | N/A | N/A | N/A | N/A | N/A | N/A | N/A | N/A | The PHAs degraders were identified from genus Cupriavidus, Acidovorax, Variovora, Streptomyces and Ideonella and two starch degraders were identified from genus Moraxella and Alcaligenes | soil | Large | N/A
5 | 4 | PHBV/STARCH/SOIL | weight loss and physical changes in soil and lake environments | aerobic | all mechanisms | N/A | N/A | N/A | N/A | N/A | N/A | N/A | N/A | N/A | N/A | N/A | N/A | N/A | N/A | N/A | N/A | N/A | N/A | N/A | The PHAs degraders were identified from genus Cupriavidus, Acidovorax, Variovora, Streptomyces and Ideonella and two starch degraders were identified from genus Moraxella and Alcaligenes | soil | Large | N/A
5 | 5 | PHBV/STARCH/SOIL | weight loss and physical changes in soil and lake environments | aerobic | all mechanisms | N/A | N/A | N/A | N/A | N/A | N/A | N/A | N/A | N/A | N/A | N/A | N/A | N/A | N/A | N/A | N/A | N/A | N/A | N/A | The PHAs degraders were identified from genus Cupriavidus, Acidovorax, Variovora, Streptomyces and Ideonella and two starch degraders were identified from genus Moraxella and Alcaligenes | soil | Large | N/A
5 | 6 | PHBV/STARCH/SOIL | weight loss and physical changes in soil and lake environments | aerobic | all mechanisms | N/A | N/A | N/A | N/A | N/A | N/A | N/A | N/A | N/A | N/A | N/A | N/A | N/A | N/A | N/A | N/A | N/A | N/A | N/A | The PHAs degraders were identified from genus Cupriavidus, Acidovorax, Variovora, Streptomyces and Ideonella and two starch degraders were identified from genus Moraxella and Alcaligenes | soil | Large | N/A
5 | 7 | PHBV/STARCH/SOIL | weight loss and physical changes in soil and lake environments | aerobic | all mechanisms | N/A | N/A | N/A | N/A | N/A | N/A | N/A | N/A | N/A | N/A | N/A | N/A | N/A | N/A | N/A | N/A | N/A | N/A | N/A | The PHAs degraders were identified from genus Cupriavidus, Acidovorax, Variovora, Streptomyces and Ideonella and two starch degraders were identified from genus Moraxella and Alcaligenes | soil | Large | N/A
5 | 8 | PHBV/STARCH/SOIL | weight loss and physical changes in soil and lake environments | aerobic | all mechanisms | N/A | N/A | N/A | N/A | N/A | N/A | N/A | N/A | N/A | N/A | N/A | N/A | N/A | N/A | N/A | N/A | N/A | N/A | N/A | The PHAs degraders were identified from genus Cupriavidus, Acidovorax, Variovora, Streptomyces and Ideonella and two starch degraders were identified from genus Moraxella and Alcaligenes | soil | Large | N/A
5 | 9 | PHBV/SOIL | weight loss and physical changes in soil and lake environments | aerobic | all mechanisms | N/A | N/A | N/A | N/A | N/A | N/A | N/A | N/A | N/A | N/A | N/A | N/A | N/A | N/A | N/A | N/A | N/A | N/A | N/A | The PHAs degraders were identified from genus Cupriavidus, Acidovorax, Variovora, Streptomyces and Ideonella and two starch degraders were identified from genus Moraxella and Alcaligenes | soil | Large | N/A
5 | 10 | PHBV/CELLULOSE/SOIL | weight loss and physical changes in soil and lake environments | aerobic | all mechanisms | N/A | N/A | N/A | N/A | N/A | N/A | N/A | N/A | N/A | N/A | N/A | N/A | N/A | N/A | N/A | N/A | N/A | N/A | N/A | The PHAs degraders were identified from genus Cupriavidus, Acidovorax, Variovora, Streptomyces and Ideonella and two starch degraders were identified from genus Moraxella and Alcaligenes | soil | Large | N/A
5 | 11 | PHBV/CELLULOSE/SOIL | weight loss and physical changes in soil and lake environments | aerobic | all mechanisms | N/A | N/A | N/A | N/A | N/A | N/A | N/A | N/A | N/A | N/A | N/A | N/A | N/A | N/A | N/A | N/A | N/A | N/A | N/A | The PHAs degraders were identified from genus Cupriavidus, Acidovorax, Variovora, Streptomyces and Ideonella and two starch degraders were identified from genus Moraxella and Alcaligenes | soil | Large | N/A
5 | 12 | PHBV/CELLULOSE/SOIL | weight loss and physical changes in soil and lake environments | aerobic | all mechanisms | N/A | N/A | N/A | N/A | N/A | N/A | N/A | N/A | N/A | N/A | N/A | N/A | N/A | N/A | N/A | N/A | N/A | N/A | N/A | The PHAs degraders were identified from genus Cupriavidus, Acidovorax, Variovora, Streptomyces and Ideonella and two starch degraders were identified from genus Moraxella and Alcaligenes | soil | Large | N/A
5 | 13 | PHBV/CELLULOSE/SOIL | weight loss and physical changes in soil and lake environments | aerobic | all mechanisms | N/A | N/A | N/A | N/A | N/A | N/A | N/A | N/A | N/A | N/A | N/A | N/A | N/A | N/A | N/A | N/A | N/A | N/A | N/A | The PHAs degraders were identified from genus Cupriavidus, Acidovorax, Variovora, Streptomyces and Ideonella and two starch degraders were identified from genus Moraxella and Alcaligenes | soil | Large | N/A
5 | 14 | PHBV/CELLULOSE/SOIL | weight loss and physical changes in soil and lake environments | aerobic | all mechanisms | N/A | N/A | N/A | N/A | N/A | N/A | N/A | N/A | N/A | N/A | N/A | N/A | N/A | N/A | N/A | N/A | N/A | N/A | N/A | The PHAs degraders were identified from genus Cupriavidus, Acidovorax, Variovora, Streptomyces and Ideonella and two starch degraders were identified from genus Moraxella and Alcaligenes | soil | Large | N/A
5 | 15 | PHBV/CELLULOSE/SOIL | weight loss and physical changes in soil and lake environments | aerobic | all mechanisms | N/A | N/A | N/A | N/A | N/A | N/A | N/A | N/A | N/A | N/A | N/A | N/A | N/A | N/A | N/A | N/A | N/A | N/A | N/A | The PHAs degraders were identified from genus Cupriavidus, Acidovorax, Variovora, Streptomyces and Ideonella and two starch degraders were identified from genus Moraxella and Alcaligenes | soil | Large | N/A
5 | 16 | PHBV/CELLULOSE/SOIL | weight loss and physical changes in soil and lake environments | aerobic | all mechanisms | N/A | N/A | N/A | N/A | N/A | N/A | N/A | N/A | N/A | N/A | N/A | N/A | N/A | N/A | N/A | N/A | N/A | N/A | N/A | The PHAs degraders were identified from genus Cupriavidus, Acidovorax, Variovora, Streptomyces and Ideonella and two starch degraders were identified from genus Moraxella and Alcaligenes | soil | Large | N/A
5 | 17 | PHBV/SOIL | weight loss and physical changes in soil and lake environments | aerobic | all mechanisms | N/A | N/A | N/A | N/A | N/A | N/A | N/A | N/A | N/A | N/A | N/A | N/A | N/A | N/A | N/A | N/A | N/A | N/A | N/A | The PHAs degraders were identified from genus Cupriavidus, Acidovorax, Variovora, Streptomyces and Ideonella and two starch degraders were identified from genus Moraxella and Alcaligenes | soil | Large | N/A
5 | 18 | PHBV/ALGINATE/SOIL | weight loss and physical changes in soil and lake environments | aerobic | all mechanisms | N/A | N/A | N/A | N/A | N/A | N/A | N/A | N/A | N/A | N/A | N/A | N/A | N/A | N/A | N/A | N/A | N/A | N/A | N/A | The PHAs degraders were identified from genus Cupriavidus, Acidovorax, Variovora, Streptomyces and Ideonella and two starch degraders were identified from genus Moraxella and Alcaligenes | soil | Large | N/A
5 | 19 | PHBV/ALGINATE/SOIL | weight loss and physical changes in soil and lake environments | aerobic | all mechanisms | N/A | N/A | N/A | N/A | N/A | N/A | N/A | N/A | N/A | N/A | N/A | N/A | N/A | N/A | N/A | N/A | N/A | N/A | N/A | The PHAs degraders were identified from genus Cupriavidus, Acidovorax, Variovora, Streptomyces and Ideonella and two starch degraders were identified from genus Moraxella and Alcaligenes | soil | Large | N/A
5 | 20 | PHBV/ALGINATE/SOIL | weight loss and physical changes in soil and lake environments | aerobic | all mechanisms | N/A | N/A | N/A | N/A | N/A | N/A | N/A | N/A | N/A | N/A | N/A | N/A | N/A | N/A | N/A | N/A | N/A | N/A | N/A | The PHAs degraders were identified from genus Cupriavidus, Acidovorax, Variovora, Streptomyces and Ideonella and two starch degraders were identified from genus Moraxella and Alcaligenes | soil | Large | N/A
5 | 21 | PHBV/ALGINATE/SOIL | weight loss and physical changes in soil and lake environments | aerobic | all mechanisms | N/A | N/A | N/A | N/A | N/A | N/A | N/A | N/A | N/A | N/A | N/A | N/A | N/A | N/A | N/A | N/A | N/A | N/A | N/A | The PHAs degraders were identified from genus Cupriavidus, Acidovorax, Variovora, Streptomyces and Ideonella and two starch degraders were identified from genus Moraxella and Alcaligenes | soil | Large | N/A
5 | 22 | PHBV/ALGINATE/SOIL | weight loss and physical changes in soil and lake environments | aerobic | all mechanisms | N/A | N/A | N/A | N/A | N/A | N/A | N/A | N/A | N/A | N/A | N/A | N/A | N/A | N/A | N/A | N/A | N/A | N/A | N/A | The PHAs degraders were identified from genus Cupriavidus, Acidovorax, Variovora, Streptomyces and Ideonella and two starch degraders were identified from genus Moraxella and Alcaligenes | soil | Large | N/A
5 | 23 | PHBV/ALGINATE/SOIL | weight loss and physical changes in soil and lake environments | aerobic | all mechanisms | N/A | N/A | N/A | N/A | N/A | N/A | N/A | N/A | N/A | N/A | N/A | N/A | N/A | N/A | N/A | N/A | N/A | N/A | N/A | The PHAs degraders were identified from genus Cupriavidus, Acidovorax, Variovora, Streptomyces and Ideonella and two starch degraders were identified from genus Moraxella and Alcaligenes | soil | Large | N/A
5 | 24 | PHBV/ALGINATE/SOIL | weight loss and physical changes in soil and lake environments | aerobic | all mechanisms | N/A | N/A | N/A | N/A | N/A | N/A | N/A | N/A | N/A | N/A | N/A | N/A | N/A | N/A | N/A | N/A | N/A | N/A | N/A | The PHAs degraders were identified from genus Cupriavidus, Acidovorax, Variovora, Streptomyces and Ideonella and two starch degraders were identified from genus Moraxella and Alcaligenes | soil | Large | N/A
5 | 25 | PHBV/LAKE | weight loss and physical changes in soil and lake environments | aerobic | Enzyme-mediated microbial biodegradation | N/A | N/A | N/A | N/A | N/A | N/A | N/A | N/A | N/A | N/A | N/A | N/A | N/A | N/A | N/A | N/A | N/A | N/A | N/A | The PHAs degraders were identified from genus Cupriavidus, Acidovorax, Variovora, Streptomyces and Ideonella and two starch degraders were identified from genus Moraxella and Alcaligenes | freshwater | Large | N/A
5 | 26 | PHBV/STARCH/LAKE | weight loss and physical changes in soil and lake environments | aerobic | Enzyme-mediated microbial biodegradation | N/A | N/A | N/A | N/A | N/A | N/A | N/A | N/A | N/A | N/A | N/A | N/A | N/A | N/A | N/A | N/A | N/A | N/A | N/A | The PHAs degraders were identified from genus Cupriavidus, Acidovorax, Variovora, Streptomyces and Ideonella and two starch degraders were identified from genus Moraxella and Alcaligenes | freshwater | Large | N/A
5 | 27 | PHBV/STARCH/LAKE | weight loss and physical changes in soil and lake environments | aerobic | Enzyme-mediated microbial biodegradation | N/A | N/A | N/A | N/A | N/A | N/A | N/A | N/A | N/A | N/A | N/A | N/A | N/A | N/A | N/A | N/A | N/A | N/A | N/A | The PHAs degraders were identified from genus Cupriavidus, Acidovorax, Variovora, Streptomyces and Ideonella and two starch degraders were identified from genus Moraxella and Alcaligenes | freshwater | Large | N/A
5 | 28 | PHBV/STARCH/LAKE | weight loss and physical changes in soil and lake environments | aerobic | Enzyme-mediated microbial biodegradation | N/A | N/A | N/A | N/A | N/A | N/A | N/A | N/A | N/A | N/A | N/A | N/A | N/A | N/A | N/A | N/A | N/A | N/A | N/A | The PHAs degraders were identified from genus Cupriavidus, Acidovorax, Variovora, Streptomyces and Ideonella and two starch degraders were identified from genus Moraxella and Alcaligenes | freshwater | Large | N/A
5 | 29 | PHBV/STARCH/LAKE | weight loss and physical changes in soil and lake environments | aerobic | Enzyme-mediated microbial biodegradation | N/A | N/A | N/A | N/A | N/A | N/A | N/A | N/A | N/A | N/A | N/A | N/A | N/A | N/A | N/A | N/A | N/A | N/A | N/A | The PHAs degraders were identified from genus Cupriavidus, Acidovorax, Variovora, Streptomyces and Ideonella and two starch degraders were identified from genus Moraxella and Alcaligenes | freshwater | Large | N/A
5 | 30 | PHBV/STARCH/LAKE | weight loss and physical changes in soil and lake environments | aerobic | Enzyme-mediated microbial biodegradation | N/A | N/A | N/A | N/A | N/A | N/A | N/A | N/A | N/A | N/A | N/A | N/A | N/A | N/A | N/A | N/A | N/A | N/A | N/A | The PHAs degraders were identified from genus Cupriavidus, Acidovorax, Variovora, Streptomyces and Ideonella and two starch degraders were identified from genus Moraxella and Alcaligenes | freshwater | Large | N/A
5 | 31 | PHBV/STARCH/LAKE | weight loss and physical changes in soil and lake environments | aerobic | Enzyme-mediated microbial biodegradation | N/A | N/A | N/A | N/A | N/A | N/A | N/A | N/A | N/A | N/A | N/A | N/A | N/A | N/A | N/A | N/A | N/A | N/A | N/A | The PHAs degraders were identified from genus Cupriavidus, Acidovorax, Variovora, Streptomyces and Ideonella and two starch degraders were identified from genus Moraxella and Alcaligenes | freshwater | Large | N/A
5 | 32 | PHBV/STARCH/LAKE | weight loss and physical changes in soil and lake environments | aerobic | Enzyme-mediated microbial biodegradation | N/A | N/A | N/A | N/A | N/A | N/A | N/A | N/A | N/A | N/A | N/A | N/A | N/A | N/A | N/A | N/A | N/A | N/A | N/A | The PHAs degraders were identified from genus Cupriavidus, Acidovorax, Variovora, Streptomyces and Ideonella and two starch degraders were identified from genus Moraxella and Alcaligenes | freshwater | Large | N/A
5 | 33 | PHBV/LAKE | weight loss and physical changes in soil and lake environments | aerobic | Enzyme-mediated microbial biodegradation | N/A | N/A | N/A | N/A | N/A | N/A | N/A | N/A | N/A | N/A | N/A | N/A | N/A | N/A | N/A | N/A | N/A | N/A | N/A | The PHAs degraders were identified from genus Cupriavidus, Acidovorax, Variovora, Streptomyces and Ideonella and two starch degraders were identified from genus Moraxella and Alcaligenes | freshwater | Large | N/A
5 | 34 | PHBVCELLULOSE/LAKE | weight loss and physical changes in soil and lake environments | aerobic | Enzyme-mediated microbial biodegradation | N/A | N/A | N/A | N/A | N/A | N/A | N/A | N/A | N/A | N/A | N/A | N/A | N/A | N/A | N/A | N/A | N/A | N/A | N/A | The PHAs degraders were identified from genus Cupriavidus, Acidovorax, Variovora, Streptomyces and Ideonella and two starch degraders were identified from genus Moraxella and Alcaligenes | freshwater | Large | N/A
5 | 35 | PHBVCELLULOSE/LAKE | weight loss and physical changes in soil and lake environments | aerobic | Enzyme-mediated microbial biodegradation | N/A | N/A | N/A | N/A | N/A | N/A | N/A | N/A | N/A | N/A | N/A | N/A | N/A | N/A | N/A | N/A | N/A | N/A | N/A | The PHAs degraders were identified from genus Cupriavidus, Acidovorax, Variovora, Streptomyces and Ideonella and two starch degraders were identified from genus Moraxella and Alcaligenes | freshwater | Large | N/A
5 | 36 | PHBVCELLULOSE/LAKE | weight loss and physical changes in soil and lake environments | aerobic | Enzyme-mediated microbial biodegradation | N/A | N/A | N/A | N/A | N/A | N/A | N/A | N/A | N/A | N/A | N/A | N/A | N/A | N/A | N/A | N/A | N/A | N/A | N/A | The PHAs degraders were identified from genus Cupriavidus, Acidovorax, Variovora, Streptomyces and Ideonella and two starch degraders were identified from genus Moraxella and Alcaligenes | freshwater | Large | N/A
5 | 37 | PHBVCELLULOSE/LAKE | weight loss and physical changes in soil and lake environments | aerobic | Enzyme-mediated microbial biodegradation | N/A | N/A | N/A | N/A | N/A | N/A | N/A | N/A | N/A | N/A | N/A | N/A | N/A | N/A | N/A | N/A | N/A | N/A | N/A | The PHAs degraders were identified from genus Cupriavidus, Acidovorax, Variovora, Streptomyces and Ideonella and two starch degraders were identified from genus Moraxella and Alcaligenes | freshwater | Large | N/A
5 | 38 | PHBVCELLULOSE/LAKE | weight loss and physical changes in soil and lake environments | aerobic | Enzyme-mediated microbial biodegradation | N/A | N/A | N/A | N/A | N/A | N/A | N/A | N/A | N/A | N/A | N/A | N/A | N/A | N/A | N/A | N/A | N/A | N/A | N/A | The PHAs degraders were identified from genus Cupriavidus, Acidovorax, Variovora, Streptomyces and Ideonella and two starch degraders were identified from genus Moraxella and Alcaligenes | freshwater | Large | N/A
5 | 39 | PHBVCELLULOSE/LAKE | weight loss and physical changes in soil and lake environments | aerobic | Enzyme-mediated microbial biodegradation | N/A | N/A | N/A | N/A | N/A | N/A | N/A | N/A | N/A | N/A | N/A | N/A | N/A | N/A | N/A | N/A | N/A | N/A | N/A | The PHAs degraders were identified from genus Cupriavidus, Acidovorax, Variovora, Streptomyces and Ideonella and two starch degraders were identified from genus Moraxella and Alcaligenes | freshwater | Large | N/A
5 | 40 | PHBVCELLULOSE/LAKE | weight loss and physical changes in soil and lake environments | aerobic | Enzyme-mediated microbial biodegradation | N/A | N/A | N/A | N/A | N/A | N/A | N/A | N/A | N/A | N/A | N/A | N/A | N/A | N/A | N/A | N/A | N/A | N/A | N/A | The PHAs degraders were identified from genus Cupriavidus, Acidovorax, Variovora, Streptomyces and Ideonella and two starch degraders were identified from genus Moraxella and Alcaligenes | freshwater | Large | N/A
5 | 41 | PHBV/LAKE | weight loss and physical changes in soil and lake environments | aerobic | Enzyme-mediated microbial biodegradation | N/A | N/A | N/A | N/A | N/A | N/A | N/A | N/A | N/A | N/A | N/A | N/A | N/A | N/A | N/A | N/A | N/A | N/A | N/A | The PHAs degraders were identified from genus Cupriavidus, Acidovorax, Variovora, Streptomyces and Ideonella and two starch degraders were identified from genus Moraxella and Alcaligenes | freshwater | Large | N/A
5 | 42 | PHBV/ALGINATE/LAKE | weight loss and physical changes in soil and lake environments | aerobic | Enzyme-mediated microbial biodegradation | N/A | N/A | N/A | N/A | N/A | N/A | N/A | N/A | N/A | N/A | N/A | N/A | N/A | N/A | N/A | N/A | N/A | N/A | N/A | The PHAs degraders were identified from genus Cupriavidus, Acidovorax, Variovora, Streptomyces and Ideonella and two starch degraders were identified from genus Moraxella and Alcaligenes | freshwater | Large | N/A
5 | 43 | PHBV/ALGINATE/LAKE | weight loss and physical changes in soil and lake environments | aerobic | Enzyme-mediated microbial biodegradation | N/A | N/A | N/A | N/A | N/A | N/A | N/A | N/A | N/A | N/A | N/A | N/A | N/A | N/A | N/A | N/A | N/A | N/A | N/A | The PHAs degraders were identified from genus Cupriavidus, Acidovorax, Variovora, Streptomyces and Ideonella and two starch degraders were identified from genus Moraxella and Alcaligenes | freshwater | Large | N/A
5 | 44 | PHBV/ALGINATE/LAKE | weight loss and physical changes in soil and lake environments | aerobic | Enzyme-mediated microbial biodegradation | N/A | N/A | N/A | N/A | N/A | N/A | N/A | N/A | N/A | N/A | N/A | N/A | N/A | N/A | N/A | N/A | N/A | N/A | N/A | The PHAs degraders were identified from genus Cupriavidus, Acidovorax, Variovora, Streptomyces and Ideonella and two starch degraders were identified from genus Moraxella and Alcaligenes | freshwater | Large | N/A
5 | 45 | PHBV/ALGINATE/LAKE | weight loss and physical changes in soil and lake environments | aerobic | Enzyme-mediated microbial biodegradation | N/A | N/A | N/A | N/A | N/A | N/A | N/A | N/A | N/A | N/A | N/A | N/A | N/A | N/A | N/A | N/A | N/A | N/A | N/A | The PHAs degraders were identified from genus Cupriavidus, Acidovorax, Variovora, Streptomyces and Ideonella and two starch degraders were identified from genus Moraxella and Alcaligenes | freshwater | Large | N/A
5 | 46 | PHBV/ALGINATE/LAKE | weight loss and physical changes in soil and lake environments | aerobic | Enzyme-mediated microbial biodegradation | N/A | N/A | N/A | N/A | N/A | N/A | N/A | N/A | N/A | N/A | N/A | N/A | N/A | N/A | N/A | N/A | N/A | N/A | N/A | The PHAs degraders were identified from genus Cupriavidus, Acidovorax, Variovora, Streptomyces and Ideonella and two starch degraders were identified from genus Moraxella and Alcaligenes | freshwater | Large | N/A
5 | 47 | PHBV/ALGINATE/LAKE | weight loss and physical changes in soil and lake environments | aerobic | Enzyme-mediated microbial biodegradation | N/A | N/A | N/A | N/A | N/A | N/A | N/A | N/A | N/A | N/A | N/A | N/A | N/A | N/A | N/A | N/A | N/A | N/A | N/A | The PHAs degraders were identified from genus Cupriavidus, Acidovorax, Variovora, Streptomyces and Ideonella and two starch degraders were identified from genus Moraxella and Alcaligenes | freshwater | Large | N/A
5 | 48 | PHBV/ALGINATE/LAKE | weight loss and physical changes in soil and lake environments | aerobic | Enzyme-mediated microbial biodegradation | N/A | N/A | N/A | N/A | N/A | N/A | N/A | N/A | N/A | N/A | N/A | N/A | N/A | N/A | N/A | N/A | N/A | N/A | N/A | The PHAs degraders were identified from genus Cupriavidus, Acidovorax, Variovora, Streptomyces and Ideonella and two starch degraders were identified from genus Moraxella and Alcaligenes | freshwater | Large | N/A
6 | 5 | PHA0W | weight loss | aerobic | all mechanisms | 20 | celsius | N/A | N/A | N/A | N/A | N/A | N/A | N/A | N/A | N/A | N/A | N/A | N/A | N/A | N/A | N/A | N/A | N/A | fungal hyphae and spores | field soil | Large | ASTM D5988_12
6 | 6 | PHA20W | weight loss | aerobic | all mechanisms | 20 | celsius | N/A | N/A | N/A | N/A | N/A | N/A | N/A | N/A | N/A | N/A | N/A | N/A | N/A | N/A | N/A | N/A | N/A | fungal hyphae and spores | field soil | Large | ASTM D5988_12
6 | 7 | PHA50W | weight loss | aerobic | all mechanisms | 20 | celsius | N/A | N/A | N/A | N/A | N/A | N/A | N/A | N/A | N/A | N/A | N/A | N/A | N/A | N/A | N/A | N/A | N/A | fungal hyphae and spores | field soil | Large | ASTM D5988_12
8 | 1 | PHBV/STARCH | weight loss | aerobic | Environmentally modified microbial degradation | 28 | celsius | N/A | N/A | N/A | N/A | 7,8–8,2 | 35 | N/A | N/A | N/A | N/A | N/A | N/A | N/A | N/A | N/A | N/A | N/A | marine bacteria | marine | Large | N/A
9 | 1 | PHBV (neat) | weight loss | aerobic | Microbial biodegradation | 55 | celsius | N/A | N/A | N/A | N/A | N/A | N/A | N/A | N/A | N/A | 60 | 7 | 55 | N/A | N/A | N/A | N/A | N/A | bacteria and fungi | compost | Lab | N/A
9 | 4 | PHBV/SO 80/20 | weight loss | aerobic | Environmentally modified microbial degradation | 55 | celsius | N/A | N/A | N/A | N/A | N/A | N/A | N/A | N/A | N/A | 60 | 7 | 55 | N/A | N/A | N/A | N/A | N/A | bacteria and fungi | compost | Lab | N/A
9 | 8 | PHBV/ESO 80/20 | weight loss | aerobic | Stabilization or degradation inhibition due to crosslinking | 55 | celsius | N/A | N/A | N/A | N/A | N/A | N/A | N/A | N/A | N/A | 60 | 7 | 55 | N/A | N/A | N/A | N/A | N/A | bacteria and fungi | compost | Lab | N/A
10 | 8 | phbv/pcl + TEC+DPC | weight loss | aerobic | Enzyme-mediated microbial biodegradation | 37 | celsius | N/A | N/A | N/A | N/A | N/A | N/A | N/A | N/A | N/A | N/A | N/A | N/A | N/A | N/A | N/A | N/A | N/A | P. mendocina DS04-T | liquid mineral medium | Lab | N/A
11 | 1 | PHBV | weight loss | aerobic | Microbial biodegradation | 23 | celsius | N/A | N/A | N/A | N/A | N/A | N/A | N/A | N/A | N/A | 45 | 6 | N/A | N/A | N/A | N/A | 18 | N/A | bacteria and fungi | organic fertilizer | Lab | ASTM D6003 and ASTM G160
11 | 2 | 5P01N | weight loss | aerobic | Microbial biodegradation | 23 | celsius | N/A | N/A | N/A | N/A | N/A | N/A | N/A | N/A | N/A | 45 | 6 | N/A | N/A | N/A | N/A | 18 | N/A | bacteria and fungi | organic fertilizer | Lab | ASTM D6003 and ASTM G160
12 | 1 | Pure PHBV | weight loss | aerobic | all mechanisms | 29 | celsius | N/A | N/A | N/A | N/A | N/A | N/A | 50.5 | 7.02 | 29 | N/A | N/A | N/A | N/A | N/A | N/A | N/A | N/A | bacteria and fungi | soil | Large | N/A
12 | 2 | PHBV/MAF (10%) | weight loss | aerobic | all mechanisms | 29 | celsius | N/A | N/A | N/A | N/A | N/A | N/A | 50.5 | 7.02 | 29 | N/A | N/A | N/A | N/A | N/A | N/A | N/A | N/A | bacteria and fungi | soil | Large | N/A
12 | 3 | PHBV/MAF (20%) | weight loss | aerobic | all mechanisms | 29 | celsius | N/A | N/A | N/A | N/A | N/A | N/A | 50.5 | 7.02 | 29 | N/A | N/A | N/A | N/A | N/A | N/A | N/A | N/A | bacteria and fungi | soil | Large | N/A
12 | 4 | PHBV/MAF (30%) | weight loss | aerobic | all mechanisms | 29 | celsius | N/A | N/A | N/A | N/A | N/A | N/A | 50.5 | 7.02 | 29 | N/A | N/A | N/A | N/A | N/A | N/A | N/A | N/A | bacteria and fungi | soil | Large | N/A
12 | 5 | PHBV/MAF (40%) | weight loss | aerobic | all mechanisms | 29 | celsius | N/A | N/A | N/A | N/A | N/A | N/A | 50.5 | 7.02 | 29 | N/A | N/A | N/A | N/A | N/A | N/A | N/A | N/A | bacteria and fungi | soil | Large | N/A
12 | 6 | PHBV/MAF (50%) | weight loss | aerobic | all mechanisms | 29 | celsius | N/A | N/A | N/A | N/A | N/A | N/A | 50.5 | 7.02 | 29 | N/A | N/A | N/A | N/A | N/A | N/A | N/A | N/A | bacteria and fungi | soil | Large | N/A
13 | 1 | p | mass loss | aerobic | all mechanisms | 22.9 | celsius | N/A | N/A | N/A | N/A | N/A | N/A | 40.8 | 6.6 | 22.7 | N/A | N/A | N/A | N/A | N/A | N/A | N/A | N/A | bacteria and fungi | soil | lab | ASTMG160_03
13 | 2 | p/08 | mass loss | aerobic | all mechanisms | 22.9 | celsius | N/A | N/A | N/A | N/A | N/A | N/A | 40.8 | 6.6 | 22.7 | N/A | N/A | N/A | N/A | N/A | N/A | N/A | N/A | bacteria and fungi | soil | lab | ASTMG160_03
13 | 3 | P/08/H3 | mass loss | aerobic | all mechanisms | 22.9 | celsius | N/A | N/A | N/A | N/A | N/A | N/A | 40.8 | 6.6 | 22.7 | N/A | N/A | N/A | N/A | N/A | N/A | N/A | N/A | bacteria and fungi | soil | lab | ASTMG160_03
13 | 4 | P/08/mH3 | mass loss | aerobic | all mechanisms | 22.9 | celsius | N/A | N/A | N/A | N/A | N/A | N/A | 40.8 | 6.6 | 22.7 | N/A | N/A | N/A | N/A | N/A | N/A | N/A | N/A | bacteria and fungi | soil | lab | ASTMG160_03
13 | 5 | p/010,4/Mh3 | mass loss | aerobic | all mechanisms | 22.9 | celsius | N/A | N/A | N/A | N/A | N/A | N/A | 40.8 | 6.6 | 22.7 | N/A | N/A | N/A | N/A | N/A | N/A | N/A | N/A | bacteria and fungi | soil | lab | ASTMG160_03
14 | 1 | neat PHBV | weight loss | aerobic | all mechanisms | N/A | N/A | N/A | N/A | N/A | N/A | N/A | N/A | 20 | N/A | N/A | N/A | N/A | N/A | N/A | N/A | N/A | N/A | N/A | N/A | soil | Large | N/A
14 | 2 | PHBV/flax | weight loss | aerobic | all mechanisms | N/A | N/A | N/A | N/A | N/A | N/A | N/A | N/A | 20 | N/A | N/A | N/A | N/A | N/A | N/A | N/A | N/A | N/A | N/A | fungi | soil | Large | N/A
14 | 3 | PHBV/PBAT/flax | weight loss | aerobic | all mechanisms | N/A | N/A | N/A | N/A | N/A | N/A | N/A | N/A | 20 | N/A | N/A | N/A | N/A | N/A | N/A | N/A | N/A | N/A | N/A | fungal mycelium | soil | Large | N/A
14 | 4 | PHBV/ENR/flax | weight loss | aerobic | all mechanisms | N/A | N/A | N/A | N/A | N/A | N/A | N/A | N/A | 20 | N/A | N/A | N/A | N/A | N/A | N/A | N/A | N/A | N/A | N/A | Bacteria Actinomycetes ( Streptomyces) and fungal mycelium | soil | Large | N/A
15 | 4 | PHBV | weight loss | aerobic | Surface erosion–driven biodegradation | 58 | celsius | N/A | N/A | N/A | N/A | N/A | N/A | N/A | N/A | N/A | 55 | 6.5 | 58 | 0,53 (g C / g sample) | N/A | N/A | 28.9 | N/A | fungi, yeasts, and bacteria | industrial compost | Lab | ISO 20200
15 | 5 | PHBV/TC | weight loss | aerobic | Surface erosion–driven biodegradation | 58 | celsius | N/A | N/A | N/A | N/A | N/A | N/A | N/A | N/A | N/A | 55 | 6.5 | 58 | 0.54 | N/A | N/A | 28.9 | N/A | fungi, yeasts, and bacteria | industrial compost | Lab | ISO 20200
15 | 6 | PHBV/WF | weight loss | aerobic | Surface erosion–driven biodegradation | 58 | celsius | N/A | N/A | N/A | N/A | N/A | N/A | N/A | N/A | N/A | 55 | 6.5 | 58 | 0.55 | N/A | N/A | 28.9 | N/A | bacteria and fungi | industrial compost | Lab | ISO 20200
16 | 5a | PHBV | weight loss | aerobic | Enzyme-mediated microbial biodegradation | 21 | celsius | N/A | N/A | N/A | N/A | N/A | N/A | N/A | N/A | N/A | 81 | 8.2 | 21 | N/A | N/A | N/A | N/A | N/A | Mesophilic microbes + Eisenia foetida | vermicompost | Lab | N/A
16 | 5b | PHBV | weight loss | aerobic | Hydrolytic degradation | 27 | celsius | N/A | N/A | N/A | 27 | 7.8 | N/A | N/A | N/A | N/A | N/A | N/A | N/A | N/A | N/A | N/A | N/A | N/A | Aquatic microbes (bacteria, algae, etc.) | freshwater | Lab | N/A
16 | 5c | PHBV | weight loss | aerobic | Enzyme-mediated microbial biodegradation | 58 | celsius | N/A | N/A | N/A | N/A | N/A | N/A | N/A | N/A | N/A | 50 | 6.5 | 58 | N/A | N/A | N/A | N/A | 26.6 | Thermophilic bacteria & fungi | thermophilic compost | Lab | ISO 14855-1
16 | 6a | PHBV/ATBC | weight loss | aerobic | Enzyme-mediated microbial biodegradation | 21 | celsius | N/A | N/A | N/A | N/A | N/A | N/A | N/A | N/A | N/A | 81 | 8.2 | 21 | N/A | N/A | N/A | N/A | N/A | Mesophilic microbes + Eisenia foetida | vermicompost | Lab | N/A
16 | 6b | PHBV/ATBC | weight loss | aerobic | Hydrolytic degradation | 27 | celsius | N/A | N/A | N/A | 27 | 7.8 | N/A | N/A | N/A | N/A | N/A | N/A | N/A | N/A | N/A | N/A | N/A | N/A | Aquatic microbes (bacteria, algae, etc.) | freshwater | Lab | N/A
16 | 6c | PHBV/ATBC | weight loss | aerobic | Enzyme-mediated microbial biodegradation | 58 | celsius | N/A | N/A | N/A | N/A | N/A | N/A | N/A | N/A | N/A | 50 | 6.5 | 58 | N/A | N/A | N/A | N/A | 26.6 | Thermophilic bacteria & fungi | thermophilic compost | Lab | ISO 14855-1
16 | 7a | PHBV/ATBC/L-CNC | weight loss | aerobic | Enzyme-mediated microbial biodegradation | 21 | celsius | N/A | N/A | N/A | N/A | N/A | N/A | N/A | N/A | N/A | 81 | 8.2 | 21 | N/A | N/A | N/A | N/A | N/A | Mesophilic microbes + Eisenia foetida | vermicompost | Lab | N/A
16 | 7b | PHBV/ATBC/L-CNC | weight loss | aerobic | Hydrolytic degradation | 27 | celsius | N/A | N/A | N/A | 27 | 7.8 | N/A | N/A | N/A | N/A | N/A | N/A | N/A | N/A | N/A | N/A | N/A | N/A | Aquatic microbes (bacteria, algae, etc.) | freshwater | Lab | N/A
16 | 7c | PHBV/ATBC/L-CNC | weight loss | aerobic | Enzyme-mediated microbial biodegradation | 58 | celsius | N/A | N/A | N/A | N/A | N/A | N/A | N/A | N/A | N/A | 50 | 6.5 | 58 | N/A | N/A | N/A | N/A | 26.6 | Thermophilic bacteria & fungi | thermophilic compost | Lab | ISO 14855-1
16 | 8a | PHBV/ATBC/CaCO3 | weight loss | aerobic | Enzyme-mediated microbial biodegradation | 21 | celsius | N/A | N/A | N/A | N/A | N/A | N/A | N/A | N/A | N/A | 81 | 8.2 | 21 | N/A | N/A | N/A | N/A | N/A | Mesophilic microbes + Eisenia foetida | vermicompost | Lab | N/A
16 | 8b | PHBV/ATBC/CaCO3 | weight loss | aerobic | Hydrolytic degradation | 27 | celsius | N/A | N/A | N/A | 27 | 7.8 | N/A | N/A | N/A | N/A | N/A | N/A | N/A | N/A | N/A | N/A | N/A | N/A | Aquatic microbes (bacteria, algae, etc.) | freshwater | Lab | N/A
16 | 8c | PHBV/ATBC/CaCO3 | weight loss | aerobic | Enzyme-mediated microbial biodegradation | 58 | celsius | N/A | N/A | N/A | N/A | N/A | N/A | N/A | N/A | N/A | 50 | 6.5 | 58 | N/A | N/A | N/A | N/A | 26.6 | Thermophilic bacteria & fungi | thermophilic compost | Lab | ISO 14855-1
18 | 1a | phbv | weight loss | aerobic | Microbial biodegradation | 29 | celsius | 29 | N/A | 29 | N/A | 7,5 - 8,1 | N/A | N/A | N/A | N/A | N/A | N/A | N/A | N/A | N/A | N/A | N/A | N/A | unspecified marine bacteria | marine | Large | N/A
18 | 2a | 50% starch±50% PHBV | weight loss | aerobic | Microbial biodegradation | 29 | celsius | 29 | N/A | 29 | N/A | 7,5 - 8,1 | N/A | N/A | N/A | N/A | N/A | N/A | N/A | N/A | N/A | N/A | N/A | N/A | unspecified marine bacteria | marine | Large | N/A
18 | 3a | 50% PEO-coated starch±50% PHBV | weight loss | aerobic | Microbial biodegradation | 29 | celsius | 29 | N/A | 29 | N/A | 7,5 - 8,1 | N/A | N/A | N/A | N/A | N/A | N/A | N/A | N/A | N/A | N/A | N/A | N/A | unspecified marine bacteria | marine | Large | N/A
18 | 4a | 30% starch±70% PHBV | weight loss | aerobic | Microbial biodegradation | 29 | celsius | 29 | N/A | 29 | N/A | 7,5 - 8,1 | N/A | N/A | N/A | N/A | N/A | N/A | N/A | N/A | N/A | N/A | N/A | N/A | unspecified marine bacteria | marine | Large | N/A
18 | 5a | 30% PEO-coated starch±70% PHBV | weight loss | aerobic | Microbial biodegradation | 29 | celsius | 29 | N/A | 29 | N/A | 7,5 - 8,1 | N/A | N/A | N/A | N/A | N/A | N/A | N/A | N/A | N/A | N/A | N/A | N/A | unspecified marine bacteria | marine | Large | N/A
18 | 1b | phbv | weight loss | aerobic | Microbial biodegradation | 29 | celsius | 29 | N/A | 29 | N/A | 7,8 - 8,0 | N/A | N/A | N/A | N/A | N/A | N/A | N/A | N/A | N/A | N/A | N/A | N/A | unspecified marine bacteria | marine | Large | N/A
18 | 2b | 50% starch±50% PHBV | weight loss | aerobic | Microbial biodegradation | 29 | celsius | 29 | N/A | 29 | N/A | 7,8 - 8,0 | N/A | N/A | N/A | N/A | N/A | N/A | N/A | N/A | N/A | N/A | N/A | N/A | unspecified marine bacteria | marine | Large | N/A
18 | 3b | 50% PEO-coated starch±50% PHBV | weight loss | aerobic | Microbial biodegradation | 29 | celsius | 29 | N/A | 29 | N/A | 7,8 - 8,0 | N/A | N/A | N/A | N/A | N/A | N/A | N/A | N/A | N/A | N/A | N/A | N/A | unspecified marine bacteria | marine | Large | N/A
18 | 4b | 30% starch±70% PHBV | weight loss | aerobic | Microbial biodegradation | 29 | celsius | 29 | N/A | 29 | N/A | 7,8 - 8,0 | N/A | N/A | N/A | N/A | N/A | N/A | N/A | N/A | N/A | N/A | N/A | N/A | unspecified marine bacteria | marine | Large | N/A
18 | 5b | 30% PEO-coated starch±70% PHBV | weight loss | aerobic | Microbial biodegradation | 29 | celsius | 29 | N/A | 26 | N/A | 7,8 - 8,0 | N/A | N/A | N/A | N/A | N/A | N/A | N/A | N/A | N/A | N/A | N/A | N/A | unspecified marine bacteria | marine | Large | N/A
18 | 1c | phbv | weight loss | aerobic | Microbial biodegradation | 27 | celsius | 27 | N/A | 27 | N/A | 8,1-8,3 | N/A | N/A | N/A | N/A | N/A | N/A | N/A | N/A | N/A | N/A | N/A | N/A | unspecified marine bacteria | marine | Large | N/A
18 | 2c | 50% starch±50% PHBV | weight loss | aerobic | Microbial biodegradation | 27 | celsius | 27 | N/A | 27 | N/A | 8,1-8,3 | N/A | N/A | N/A | N/A | N/A | N/A | N/A | N/A | N/A | N/A | N/A | N/A | unspecified marine bacteria | marine | Large | N/A
18 | 3c | 50% PEO-coated starch±50% PHBV | weight loss | aerobic | Microbial biodegradation | 27 | celsius | 27 | N/A | 27 | N/A | 8,1-8,3 | N/A | N/A | N/A | N/A | N/A | N/A | N/A | N/A | N/A | N/A | N/A | N/A | unspecified marine bacteria | marine | Large | N/A
18 | 4c | 30% starch±70% PHBV | weight loss | aerobic | Microbial biodegradation | 27 | celsius | 27 | N/A | 27 | N/A | 8,1-8,3 | N/A | N/A | N/A | N/A | N/A | N/A | N/A | N/A | N/A | N/A | N/A | N/A | unspecified marine bacteria | marine | Large | N/A
18 | 5c | 30% PEO-coated starch±70% PHBV | weight loss | aerobic | Microbial biodegradation | 27 | celsius | 27 | N/A | 27 | N/A | 8,1-8,3 | N/A | N/A | N/A | N/A | N/A | N/A | N/A | N/A | N/A | N/A | N/A | N/A | unspecified marine bacteria | marine | Large | N/A
18 | 1d | phbv | weight loss | aerobic | Microbial biodegradation | 26 | celsius | 26 | N/A | 26 | N/A | 8,0-8,2 | N/A | N/A | N/A | N/A | N/A | N/A | N/A | N/A | N/A | N/A | N/A | N/A | unspecified marine bacteria | marine | Large | N/A
18 | 2d | 50% starch±50% PHBV | weight loss | aerobic | Microbial biodegradation | 26 | celsius | 26 | N/A | 26 | N/A | 8,0-8,2 | N/A | N/A | N/A | N/A | N/A | N/A | N/A | N/A | N/A | N/A | N/A | N/A | unspecified marine bacteria | marine | Large | N/A
18 | 3d | 50% PEO-coated starch±50% PHBV | weight loss | aerobic | Microbial biodegradation | 26 | celsius | 26 | N/A | 26 | N/A | 8,0-8,2 | N/A | N/A | N/A | N/A | N/A | N/A | N/A | N/A | N/A | N/A | N/A | N/A | unspecified marine bacteria | marine | Large | N/A
18 | 4d | 30% starch±70% PHBV | weight loss | aerobic | Microbial biodegradation | 26 | celsius | 26 | N/A | 26 | N/A | 8,0-8,2 | N/A | N/A | N/A | N/A | N/A | N/A | N/A | N/A | N/A | N/A | N/A | N/A | unspecified marine bacteria | marine | Large | N/A
18 | 5d | 30% PEO-coated starch±70% PHBV | weight loss | aerobic | Microbial biodegradation | 26 | celsius | 26 | N/A | 26 | N/A | 8,0-8,2 | N/A | N/A | N/A | N/A | N/A | N/A | N/A | N/A | N/A | N/A | N/A | N/A | unspecified marine bacteria | marine | Large | N/A
19 | 1a | Pure PHBV 11% mol HV, aerobic | weight loss | aerobic | Enzyme-mediated microbial biodegradation | 30 | celsius | N/A | N/A | N/A | N/A | N/A | N/A | N/A | N/A | N/A | N/A | N/A | N/A | N/A | N/A | N/A | N/A | N/A | diverse microbial community | liquid mineral medium | Lab | N/A
19 | 1b | Pure PHBV 11% mol HV, anaerobic | weight loss | anaerobic | Enzyme-mediated microbial biodegradation | 30 | celsius | N/A | N/A | N/A | N/A | N/A | N/A | N/A | N/A | N/A | N/A | N/A | N/A | N/A | N/A | N/A | N/A | N/A | diverse microbial community | liquid mineral medium | Lab | N/A
19 | 2 | blend PHBV/starch (50:50 wt%), thickness 150 μm | weight loss | aerobic | Enzyme-mediated microbial biodegradation | 30 | celsius | N/A | N/A | N/A | N/A | N/A | N/A | N/A | N/A | N/A | N/A | N/A | N/A | N/A | N/A | N/A | N/A | N/A | diverse microbial community | liquid mineral medium | Lab | N/A
19 | 3 | blend PHBV/starch (75:25 wt%), thickness 150 μm | weight loss | aerobic | Enzyme-mediated microbial biodegradation | 30 | celsius | N/A | N/A | N/A | N/A | N/A | N/A | N/A | N/A | N/A | N/A | N/A | N/A | N/A | N/A | N/A | N/A | N/A | diverse microbial community | liquid mineral medium | Lab | N/A
19 | 4 | pure PHBV (19 %MOL HV), thickness 150 μm | weight loss | aerobic | Enzyme-mediated microbial biodegradation | 30 | celsius | N/A | N/A | N/A | N/A | N/A | N/A | N/A | N/A | N/A | N/A | N/A | N/A | N/A | N/A | N/A | N/A | N/A | diverse microbial community | liquid mineral medium | Lab | N/A
19 | 5 | blend PHBV/starch (50:50 wt%), thickness 800 μm | weight loss | aerobic | Enzyme-mediated microbial biodegradation | 30 | celsius | N/A | N/A | N/A | N/A | N/A | N/A | N/A | N/A | N/A | N/A | N/A | N/A | N/A | N/A | N/A | N/A | N/A | diverse microbial community | liquid mineral medium | Lab | N/A
19 | 6 | blend PHBV/starch (75:25 wt%), thickness 800 μm | weight loss | aerobic | Enzyme-mediated microbial biodegradation | 30 | celsius | N/A | N/A | N/A | N/A | N/A | N/A | N/A | N/A | N/A | N/A | N/A | N/A | N/A | N/A | N/A | N/A | N/A | diverse microbial community | liquid mineral medium | Lab | N/A
19 | 7 | pure PHBV (19 %MOL HV), thickness 800 μm | weight loss | aerobic | Enzyme-mediated microbial biodegradation | 30 | celsius | N/A | N/A | N/A | N/A | N/A | N/A | N/A | N/A | N/A | N/A | N/A | N/A | N/A | N/A | N/A | N/A | N/A | diverse microbial community | liquid mineral medium | Lab | N/A
20 | 5 | neat PHBV | weight loss | aerobic | Enzyme-mediated microbial biodegradation | 60 | celsius | N/A | N/A | N/A | N/A | N/A | N/A | N/A | N/A | N/A | 60 | 8 | 50 | N/A | N/A | N/A | N/A | N/A | Mixed (mostly bacteria) | compost | lab | ASTM D5338
20 | 6 | phbv sep straw/90:10 | weight loss | aerobic | Enzyme-mediated microbial biodegradation | 60 | celsius | N/A | N/A | N/A | N/A | N/A | N/A | N/A | N/A | N/A | 60 | 8 | 50 | N/A | N/A | N/A | N/A | N/A | Mixed (mostly bacteria) | compost | lab | ASTM D5338
20 | 7 | phbv sep straw/80:20 | weight loss | aerobic | Enzyme-mediated microbial biodegradation | 60 | celsius | N/A | N/A | N/A | N/A | N/A | N/A | N/A | N/A | N/A | 60 | 8 | 50 | N/A | N/A | N/A | N/A | N/A | Mixed (mostly bacteria) | compost | lab | ASTM D5338
20 | 8 | phbv sep straw/70:30 | weight loss | aerobic | Enzyme-mediated microbial biodegradation | 60 | celsius | N/A | N/A | N/A | N/A | N/A | N/A | N/A | N/A | N/A | 60 | 8 | 50 | N/A | N/A | N/A | N/A | N/A | Mixed (mostly bacteria) | compost | lab | ASTM D5338
20 | 9 | neat PHBV | weight loss | aerobic | all mechanisms | 23 | celsius | N/A | N/A | N/A | N/A | N/A | N/A | 21 | 6.5 | 23 | N/A | N/A | N/A | N/A | N/A | N/A | N/A | N/A | Mixed (bacteria + fungi) | soil | lab | N/A
20 | 10 | phbv sep straw/70:30 | weight loss | aerobic | all mechanisms | 23 | celsius | N/A | N/A | N/A | N/A | N/A | N/A | 21 | 6.5 | 23 | N/A | N/A | N/A | N/A | N/A | N/A | N/A | N/A | Mixed (bacteria + fungi) | soil | lab | N/A
21 | 1 | PHBV | weight loss | aerobic | Enzyme-mediated microbial biodegradation | 58 | celsius | N/A | N/A | N/A | N/A | N/A | N/A | N/A | N/A | N/A | 55 | N/A | 58 | N/A | N/A | N/A | N/A | N/A | bacteria, fungi, actinomycetes | compost | lab | ISO 20200 composting conditions at 58 °C, 55% moisture
21 | 2 | PHBV-3C | weight loss | aerobic | Enzyme-mediated microbial biodegradation | 58 | celsius | N/A | N/A | N/A | N/A | N/A | N/A | N/A | N/A | N/A | 55 | N/A | 58 | N/A | N/A | N/A | N/A | N/A | bacteria, fungi, actinomycetes | compost | lab | ISO 20200 composting conditions at 58 °C, 55% moisture
21 | 3 | PHBV-10C | weight loss | aerobic | Enzyme-mediated microbial biodegradation | 58 | celsius | N/A | N/A | N/A | N/A | N/A | N/A | N/A | N/A | N/A | 55 | N/A | 58 | N/A | N/A | N/A | N/A | N/A | bacteria, fungi, actinomycetes | compost | lab | ISO 20200 composting conditions at 58 °C, 55% moisture
21 | 4 | PHBV-25 | weight loss | aerobic | Enzyme-mediated microbial biodegradation | 58 | celsius | N/A | N/A | N/A | N/A | N/A | N/A | N/A | N/A | N/A | 55 | N/A | 58 | N/A | N/A | N/A | N/A | N/A | bacteria, fungi, actinomycetes | compost | lab | ISO 20200 composting conditions at 58 °C, 55% moisture
21 | 5 | PHBV-45 | weight loss | aerobic | Enzyme-mediated microbial biodegradation | 58 | celsius | N/A | N/A | N/A | N/A | N/A | N/A | N/A | N/A | N/A | 55 | N/A | 58 | N/A | N/A | N/A | N/A | N/A | bacteria, fungi, actinomycetes | compost | lab | ISO 20200 composting conditions at 58 °C, 55% moisture
24 | 5 | PHBV | weight loss | aerobic | Hydrolysis-assisted microbial assimilation | 25 | celsius | N/A | N/A | N/A | N/A | 7.2 | 37 | N/A | N/A | N/A | N/A | N/A | N/A | 0.13 | N/A | N/A | N/A | N/A | bacteria and possibly fungi or algae | marine | lab | UNE-ISO 23977-1
24 | 6 | PHBV_c | weight loss | aerobic | Hydrolysis-assisted microbial assimilation | 25 | celsius | N/A | N/A | N/A | N/A | 7.2 | 37 | N/A | N/A | N/A | N/A | N/A | N/A | 0.13 | N/A | N/A | N/A | N/A | bacteria and possibly fungi or algae | marine | lab | UNE-ISO 23977-1
24 | 7 | PHBV_f | weight loss | aerobic | Hydrolysis-assisted microbial assimilation | 25 | celsius | N/A | N/A | N/A | N/A | 7.2 | 37 | N/A | N/A | N/A | N/A | N/A | N/A | 0.13 | N/A | N/A | N/A | N/A | bacteria and possibly fungi or algae | marine | lab | UNE-ISO 23977-1
24 | 8 | PHBV_v | weight loss | aerobic | Hydrolysis-assisted microbial assimilation | 25 | celsius | N/A | N/A | N/A | N/A | 7.2 | 37 | N/A | N/A | N/A | N/A | N/A | N/A | 0.13 | N/A | N/A | N/A | N/A | bacteria and possibly fungi or algae | marine | lab | UNE-ISO 23977-1
Note on U1: ====== ID#AAABfcpE4pY user1 (2025-03-07 08:21:00) Total organic carbon amount
Note on V1: ====== ID#AAABfcpE4qE user1 (2025-03-07 08:21:00) total nitrogen amount
Note on W1: ====== ID#AAABfcpE4pg user1 (2025-03-07 08:21:00) Total dry solids
Note on X1: ====== ID#AAABfcpE4pQ user1 (2025-03-07 08:21:00) Carbon/Nitrogen ratio in medium
Note on Y1: ====== ID#AAABfcpE4ps user1 (2025-03-07 08:21:00) Volatile solids
Note on Z1: [Σχόλιο σε νήμα] Η έκδοση του Excel που χρησιμοποιείτε επιτρέπει την ανάγνωση αυτού του σχολίου σε νήμα, ωστόσο, οι αλλαγές που θα γίνουν θα καταργηθούν αν το αρχείο ανοιχτεί σε νεότερη έκδοση του Excel. Μάθετε περισσότερα: https://go.microsoft.com/fwlink/?linkid=870924 Σχόλιο: Microbial_activity Απάντηση: If possible do not use
Note on AA1: [Σχόλιο σε νήμα] Η έκδοση του Excel που χρησιμοποιείτε επιτρέπει την ανάγνωση αυτού του σχολίου σε νήμα, ωστόσο, οι αλλαγές που θα γίνουν θα καταργηθούν αν το αρχείο ανοιχτεί σε νεότερη έκδοση του Excel. Μάθετε περισσότερα: https://go.microsoft.com/fwlink/?linkid=870924 Σχόλιο: *check info tab for details in picture attached
Note on C4: [Σχόλιο σε νήμα] Η έκδοση του Excel που χρησιμοποιείτε επιτρέπει την ανάγνωση αυτού του σχολίου σε νήμα, ωστόσο, οι αλλαγές που θα γίνουν θα καταργηθούν αν το αρχείο ανοιχτεί σε νεότερη έκδοση του Excel. Μάθετε περισσότερα: https://go.microsoft.com/fwlink/?linkid=870924 Σχόλιο: SOIL Απάντηση: P(3HB-co-6%3HV) was produced by Cupriavidus malaysiensis
Note on E4: [Σχόλιο σε νήμα] Η έκδοση του Excel που χρησιμοποιείτε επιτρέπει την ανάγνωση αυτού του σχολίου σε νήμα, ωστόσο, οι αλλαγές που θα γίνουν θα καταργηθούν αν το αρχείο ανοιχτεί σε νεότερη έκδοση του Excel. Μάθετε περισσότερα: https://go.microsoft.com/fwlink/?linkid=870924 Σχόλιο: The degradation of the polymer blend films in both soil and lake environments relies on microbial activity, which typically occurs under aerobic conditions. Microorganisms such as bacteria and fungi secrete enzymes that break down the polymers into smaller fragments, which are then metabolized in the presence of oxygen. This process is a key aspect of biodegradation in natural environments.
Note on C52: [Σχόλιο σε νήμα] Η έκδοση του Excel που χρησιμοποιείτε επιτρέπει την ανάγνωση αυτού του σχολίου σε νήμα, ωστόσο, οι αλλαγές που θα γίνουν θα καταργηθούν αν το αρχείο ανοιχτεί σε νεότερη έκδοση του Excel. Μάθετε περισσότερα: https://go.microsoft.com/fwlink/?linkid=870924 Σχόλιο: +Y_DEG= DRY WEIGHT LOSS
Note on F52: [Σχόλιο σε νήμα] Η έκδοση του Excel που χρησιμοποιείτε επιτρέπει την ανάγνωση αυτού του σχολίου σε νήμα, ωστόσο, οι αλλαγές που θα γίνουν θα καταργηθούν αν το αρχείο ανοιχτεί σε νεότερη έκδοση του Excel. Μάθετε περισσότερα: https://go.microsoft.com/fwlink/?linkid=870924 Σχόλιο: Neat PHBV undergoes surface erosion, retaining mechanical properties and showing slight molecular weight loss.
Note on G52: [Σχόλιο σε νήμα] Η έκδοση του Excel που χρησιμοποιείτε επιτρέπει την ανάγνωση αυτού του σχολίου σε νήμα, ωστόσο, οι αλλαγές που θα γίνουν θα καταργηθούν αν το αρχείο ανοιχτεί σε νεότερη έκδοση του Excel. Μάθετε περισσότερα: https://go.microsoft.com/fwlink/?linkid=870924 Σχόλιο: Air temperature
Note on C53: [Σχόλιο σε νήμα] Η έκδοση του Excel που χρησιμοποιείτε επιτρέπει την ανάγνωση αυτού του σχολίου σε νήμα, ωστόσο, οι αλλαγές που θα γίνουν θα καταργηθούν αν το αρχείο ανοιχτεί σε νεότερη έκδοση του Excel. Μάθετε περισσότερα: https://go.microsoft.com/fwlink/?linkid=870924 Σχόλιο: PHBVwith1mol%HV
Note on F53: [Σχόλιο σε νήμα] Η έκδοση του Excel που χρησιμοποιείτε επιτρέπει την ανάγνωση αυτού του σχολίου σε νήμα, ωστόσο, οι αλλαγές που θα γίνουν θα καταργηθούν αν το αρχείο ανοιχτεί σε νεότερη έκδοση του Excel. Μάθετε περισσότερα: https://go.microsoft.com/fwlink/?linkid=870924 Σχόλιο: PHA/WF composites show crack formation along the wood-PHA interface, leading to mechanical failure.
Note on G53: [Σχόλιο σε νήμα] Η έκδοση του Excel που χρησιμοποιείτε επιτρέπει την ανάγνωση αυτού του σχολίου σε νήμα, ωστόσο, οι αλλαγές που θα γίνουν θα καταργηθούν αν το αρχείο ανοιχτεί σε νεότερη έκδοση του Excel. Μάθετε περισσότερα: https://go.microsoft.com/fwlink/?linkid=870924 Σχόλιο: Air temperature
Note on C54: [Σχόλιο σε νήμα] Η έκδοση του Excel που χρησιμοποιείτε επιτρέπει την ανάγνωση αυτού του σχολίου σε νήμα, ωστόσο, οι αλλαγές που θα γίνουν θα καταργηθούν αν το αρχείο ανοιχτεί σε νεότερη έκδοση του Excel. Μάθετε περισσότερα: https://go.microsoft.com/fwlink/?linkid=870924 Σχόλιο: PHBVwith1mol%HV
Note on G54: [Σχόλιο σε νήμα] Η έκδοση του Excel που χρησιμοποιείτε επιτρέπει την ανάγνωση αυτού του σχολίου σε νήμα, ωστόσο, οι αλλαγές που θα γίνουν θα καταργηθούν αν το αρχείο ανοιχτεί σε νεότερη έκδοση του Excel. Μάθετε περισσότερα: https://go.microsoft.com/fwlink/?linkid=870924 Σχόλιο: Air temperature
Note on AC56: [Σχόλιο σε νήμα] Η έκδοση του Excel που χρησιμοποιείτε επιτρέπει την ανάγνωση αυτού του σχολίου σε νήμα, ωστόσο, οι αλλαγές που θα γίνουν θα καταργηθούν αν το αρχείο ανοιχτεί σε νεότερη έκδοση του Excel. Μάθετε περισσότερα: https://go.microsoft.com/fwlink/?linkid=870924 Σχόλιο: The composting biodegradation tests were performed using a simulated municipal solid waste aerobic composting method. The text references a previous study (Labrecque et al., ANTEC 1995) for the composting protocol, but does not specify an ASTM or ISO standard for the biodegradation test itself
Note on C68: [Σχόλιο σε νήμα] Η έκδοση του Excel που χρησιμοποιείτε επιτρέπει την ανάγνωση αυτού του σχολίου σε νήμα, ωστόσο, οι αλλαγές που θα γίνουν θα καταργηθούν αν το αρχείο ανοιχτεί σε νεότερη έκδοση του Excel. Μάθετε περισσότερα: https://go.microsoft.com/fwlink/?linkid=870924 Σχόλιο: ΜΑSS loss %
Note on C77: [Σχόλιο σε νήμα] Η έκδοση του Excel που χρησιμοποιείτε επιτρέπει την ανάγνωση αυτού του σχολίου σε νήμα, ωστόσο, οι αλλαγές που θα γίνουν θα καταργηθούν αν το αρχείο ανοιχτεί σε νεότερη έκδοση του Excel. Μάθετε περισσότερα: https://go.microsoft.com/fwlink/?linkid=870924 Σχόλιο: Y_DEG= WEIGHT LOSS
Note on U77: [Σχόλιο σε νήμα] Η έκδοση του Excel που χρησιμοποιείτε επιτρέπει την ανάγνωση αυτού του σχολίου σε νήμα, ωστόσο, οι αλλαγές που θα γίνουν θα καταργηθούν αν το αρχείο ανοιχτεί σε νεότερη έκδοση του Excel. Μάθετε περισσότερα: https://go.microsoft.com/fwlink/?linkid=870924 Σχόλιο: TOC of the materials
Note on C80: [Σχόλιο σε νήμα] Η έκδοση του Excel που χρησιμοποιείτε επιτρέπει την ανάγνωση αυτού του σχολίου σε νήμα, ωστόσο, οι αλλαγές που θα γίνουν θα καταργηθούν αν το αρχείο ανοιχτεί σε νεότερη έκδοση του Excel. Μάθετε περισσότερα: https://go.microsoft.com/fwlink/?linkid=870924 Σχόλιο: Y_DEG= WEIGHT LOSS
Note on C114: [Σχόλιο σε νήμα] Η έκδοση του Excel που χρησιμοποιείτε επιτρέπει την ανάγνωση αυτού του σχολίου σε νήμα, ωστόσο, οι αλλαγές που θα γίνουν θα καταργηθούν αν το αρχείο ανοιχτεί σε νεότερη έκδοση του Excel. Μάθετε περισσότερα: https://go.microsoft.com/fwlink/?linkid=870924 Σχόλιο: 19.1% mol hv
Note on C115: [Σχόλιο σε νήμα] Η έκδοση του Excel που χρησιμοποιείτε επιτρέπει την ανάγνωση αυτού του σχολίου σε νήμα, ωστόσο, οι αλλαγές που θα γίνουν θα καταργηθούν αν το αρχείο ανοιχτεί σε νεότερη έκδοση του Excel. Μάθετε περισσότερα: https://go.microsoft.com/fwlink/?linkid=870924 Σχόλιο: 19.1% mol hv
Note on C117: [Σχόλιο σε νήμα] Η έκδοση του Excel που χρησιμοποιείτε επιτρέπει την ανάγνωση αυτού του σχολίου σε νήμα, ωστόσο, οι αλλαγές που θα γίνουν θα καταργηθούν αν το αρχείο ανοιχτεί σε νεότερη έκδοση του Excel. Μάθετε περισσότερα: https://go.microsoft.com/fwlink/?linkid=870924 Σχόλιο: 19.1% mol hv
Note on C118: [Σχόλιο σε νήμα] Η έκδοση του Excel που χρησιμοποιείτε επιτρέπει την ανάγνωση αυτού του σχολίου σε νήμα, ωστόσο, οι αλλαγές που θα γίνουν θα καταργηθούν αν το αρχείο ανοιχτεί σε νεότερη έκδοση του Excel. Μάθετε περισσότερα: https://go.microsoft.com/fwlink/?linkid=870924 Σχόλιο: 19.1% mol hv
Note on A126: [Σχόλιο σε νήμα] Η έκδοση του Excel που χρησιμοποιείτε επιτρέπει την ανάγνωση αυτού του σχολίου σε νήμα, ωστόσο, οι αλλαγές που θα γίνουν θα καταργηθούν αν το αρχείο ανοιχτεί σε νεότερη έκδοση του Excel. Μάθετε περισσότερα: https://go.microsoft.com/fwlink/?linkid=870924 Σχόλιο: disintegration
Note on A127: [Σχόλιο σε νήμα] Η έκδοση του Excel που χρησιμοποιείτε επιτρέπει την ανάγνωση αυτού του σχολίου σε νήμα, ωστόσο, οι αλλαγές που θα γίνουν θα καταργηθούν αν το αρχείο ανοιχτεί σε νεότερη έκδοση του Excel. Μάθετε περισσότερα: https://go.microsoft.com/fwlink/?linkid=870924 Σχόλιο: disintegration
Note on A128: [Σχόλιο σε νήμα] Η έκδοση του Excel που χρησιμοποιείτε επιτρέπει την ανάγνωση αυτού του σχολίου σε νήμα, ωστόσο, οι αλλαγές που θα γίνουν θα καταργηθούν αν το αρχείο ανοιχτεί σε νεότερη έκδοση του Excel. Μάθετε περισσότερα: https://go.microsoft.com/fwlink/?linkid=870924 Σχόλιο: disintegration
Note on A129: [Σχόλιο σε νήμα] Η έκδοση του Excel που χρησιμοποιείτε επιτρέπει την ανάγνωση αυτού του σχολίου σε νήμα, ωστόσο, οι αλλαγές που θα γίνουν θα καταργηθούν αν το αρχείο ανοιχτεί σε νεότερη έκδοση του Excel. Μάθετε περισσότερα: https://go.microsoft.com/fwlink/?linkid=870924 Σχόλιο: disintegration
Note on A130: [Σχόλιο σε νήμα] Η έκδοση του Excel που χρησιμοποιείτε επιτρέπει την ανάγνωση αυτού του σχολίου σε νήμα, ωστόσο, οι αλλαγές που θα γίνουν θα καταργηθούν αν το αρχείο ανοιχτεί σε νεότερη έκδοση του Excel. Μάθετε περισσότερα: https://go.microsoft.com/fwlink/?linkid=870924 Σχόλιο: disintegration
Note on C131: [Σχόλιο σε νήμα] Η έκδοση του Excel που χρησιμοποιείτε επιτρέπει την ανάγνωση αυτού του σχολίου σε νήμα, ωστόσο, οι αλλαγές που θα γίνουν θα καταργηθούν αν το αρχείο ανοιχτεί σε νεότερη έκδοση του Excel. Μάθετε περισσότερα: https://go.microsoft.com/fwlink/?linkid=870924 Σχόλιο: Y_DEG= WEIGHT LOSS

## Biodegradation_features
Study_id | Instance | Sample_name | weight_loss_%
4 | 5 | PCA20 | 2.69511 | 4.61221 | 6.68475 | 9.5863 | 11.76247 | 13.47231 | 22.90236 | N/A | N/A | N/A | N/A | N/A | N/A | N/A | N/A | N/A | N/A | N/A | N/A | N/A | N/A | N/A | N/A | N/A | N/A | N/A | N/A | N/A | N/A | N/A | N/A | N/A | N/A | N/A | N/A | N/A | N/A | N/A | N/A | N/A | N/A | N/A | N/A | N/A | N/A | N/A | N/A | N/A | N/A | N/A | N/A | N/A | N/A
4 | 6 | PCA | 0.67438 | 1.34796 | 2.12516 | 3.88682 | 6.06299 | 6.73656 | 10.20806 | N/A | N/A | N/A | N/A | N/A | N/A | N/A | N/A | N/A | N/A | N/A | N/A | N/A | N/A | N/A | N/A | N/A | N/A | N/A | N/A | N/A | N/A | N/A | N/A | N/A | N/A | N/A | N/A | N/A | N/A | N/A | N/A | N/A | N/A | N/A | N/A | N/A | N/A | N/A | N/A | N/A | N/A | N/A | N/A | N/A | N/A
5 | 1 | PHBV/SOIL | 0.57803 | 4.62428 | 9.24855 | 10.40462 | N/A | N/A | N/A | N/A | N/A | N/A | N/A | N/A | N/A | N/A | N/A | N/A | N/A | N/A | N/A | N/A | N/A | N/A | N/A | N/A | N/A | N/A | N/A | N/A | N/A | N/A | N/A | N/A | N/A | N/A | N/A | N/A | N/A | N/A | N/A | N/A | N/A | N/A | N/A | N/A | N/A | N/A | N/A | N/A | N/A | N/A | N/A | N/A | N/A
5 | 2 | PHBV/STARCH/SOIL | 0.86705 | 5.78035 | 10.40462 | 12.42775 | N/A | N/A | N/A | N/A | N/A | N/A | N/A | N/A | N/A | N/A | N/A | N/A | N/A | N/A | N/A | N/A | N/A | N/A | N/A | N/A | N/A | N/A | N/A | N/A | N/A | N/A | N/A | N/A | N/A | N/A | N/A | N/A | N/A | N/A | N/A | N/A | N/A | N/A | N/A | N/A | N/A | N/A | N/A | N/A | N/A | N/A | N/A | N/A | N/A
5 | 3 | PHBV/STARCH/SOIL | 2.60116 | 8.09249 | 13.87283 | 15.89595 | N/A | N/A | N/A | N/A | N/A | N/A | N/A | N/A | N/A | N/A | N/A | N/A | N/A | N/A | N/A | N/A | N/A | N/A | N/A | N/A | N/A | N/A | N/A | N/A | N/A | N/A | N/A | N/A | N/A | N/A | N/A | N/A | N/A | N/A | N/A | N/A | N/A | N/A | N/A | N/A | N/A | N/A | N/A | N/A | N/A | N/A | N/A | N/A | N/A
5 | 4 | PHBV/STARCH/SOIL | 3.17919 | 13.2948 | 21.6763 | 24.56647 | N/A | N/A | N/A | N/A | N/A | N/A | N/A | N/A | N/A | N/A | N/A | N/A | N/A | N/A | N/A | N/A | N/A | N/A | N/A | N/A | N/A | N/A | N/A | N/A | N/A | N/A | N/A | N/A | N/A | N/A | N/A | N/A | N/A | N/A | N/A | N/A | N/A | N/A | N/A | N/A | N/A | N/A | N/A | N/A | N/A | N/A | N/A | N/A | N/A
5 | 5 | PHBV/STARCH/SOIL | 4.62428 | 13.58382 | 38.15029 | 47.97688 | N/A | N/A | N/A | N/A | N/A | N/A | N/A | N/A | N/A | N/A | N/A | N/A | N/A | N/A | N/A | N/A | N/A | N/A | N/A | N/A | N/A | N/A | N/A | N/A | N/A | N/A | N/A | N/A | N/A | N/A | N/A | N/A | N/A | N/A | N/A | N/A | N/A | N/A | N/A | N/A | N/A | N/A | N/A | N/A | N/A | N/A | N/A | N/A | N/A
5 | 6 | PHBV/STARCH/SOIL | 13.00578 | 31.50289 | 45.95376 | 53.75723 | N/A | N/A | N/A | N/A | N/A | N/A | N/A | N/A | N/A | N/A | N/A | N/A | N/A | N/A | N/A | N/A | N/A | N/A | N/A | N/A | N/A | N/A | N/A | N/A | N/A | N/A | N/A | N/A | N/A | N/A | N/A | N/A | N/A | N/A | N/A | N/A | N/A | N/A | N/A | N/A | N/A | N/A | N/A | N/A | N/A | N/A | N/A | N/A | N/A
5 | 7 | PHBV/STARCH/SOIL | 13.00578 | 43.93064 | 81.21387 | 88.15029 | N/A | N/A | N/A | N/A | N/A | N/A | N/A | N/A | N/A | N/A | N/A | N/A | N/A | N/A | N/A | N/A | N/A | N/A | N/A | N/A | N/A | N/A | N/A | N/A | N/A | N/A | N/A | N/A | N/A | N/A | N/A | N/A | N/A | N/A | N/A | N/A | N/A | N/A | N/A | N/A | N/A | N/A | N/A | N/A | N/A | N/A | N/A | N/A | N/A
5 | 8 | PHBV/STARCH/SOIL | 27.74566 | 55.49133 | 83.52601 | 99.71098 | N/A | N/A | N/A | N/A | N/A | N/A | N/A | N/A | N/A | N/A | N/A | N/A | N/A | N/A | N/A | N/A | N/A | N/A | N/A | N/A | N/A | N/A | N/A | N/A | N/A | N/A | N/A | N/A | N/A | N/A | N/A | N/A | N/A | N/A | N/A | N/A | N/A | N/A | N/A | N/A | N/A | N/A | N/A | N/A | N/A | N/A | N/A | N/A | N/A
5 | 9 | PHBV/SOIL | 0.97561 | 4.87805 | 10 | 10.73171 | N/A | N/A | N/A | N/A | N/A | N/A | N/A | N/A | N/A | N/A | N/A | N/A | N/A | N/A | N/A | N/A | N/A | N/A | N/A | N/A | N/A | N/A | N/A | N/A | N/A | N/A | N/A | N/A | N/A | N/A | N/A | N/A | N/A | N/A | N/A | N/A | N/A | N/A | N/A | N/A | N/A | N/A | N/A | N/A | N/A | N/A | N/A | N/A | N/A
5 | 10 | PHBV/CELLULOSE/SOIL | 1.21951 | 4.63415 | 5.12195 | 8.04878 | N/A | N/A | N/A | N/A | N/A | N/A | N/A | N/A | N/A | N/A | N/A | N/A | N/A | N/A | N/A | N/A | N/A | N/A | N/A | N/A | N/A | N/A | N/A | N/A | N/A | N/A | N/A | N/A | N/A | N/A | N/A | N/A | N/A | N/A | N/A | N/A | N/A | N/A | N/A | N/A | N/A | N/A | N/A | N/A | N/A | N/A | N/A | N/A | N/A
5 | 11 | PHBV/CELLULOSE/SOIL | 0.4878 | 7.07317 | 8.29268 | 10 | N/A | N/A | N/A | N/A | N/A | N/A | N/A | N/A | N/A | N/A | N/A | N/A | N/A | N/A | N/A | N/A | N/A | N/A | N/A | N/A | N/A | N/A | N/A | N/A | N/A | N/A | N/A | N/A | N/A | N/A | N/A | N/A | N/A | N/A | N/A | N/A | N/A | N/A | N/A | N/A | N/A | N/A | N/A | N/A | N/A | N/A | N/A | N/A | N/A
5 | 12 | PHBV/CELLULOSE/SOIL | 0.4878 | 11.70732 | 14.87805 | 18.53659 | N/A | N/A | N/A | N/A | N/A | N/A | N/A | N/A | N/A | N/A | N/A | N/A | N/A | N/A | N/A | N/A | N/A | N/A | N/A | N/A | N/A | N/A | N/A | N/A | N/A | N/A | N/A | N/A | N/A | N/A | N/A | N/A | N/A | N/A | N/A | N/A | N/A | N/A | N/A | N/A | N/A | N/A | N/A | N/A | N/A | N/A | N/A | N/A | N/A
5 | 13 | PHBV/CELLULOSE/SOIL | 0.97561 | 12.19512 | 20.4878 | 34.87805 | N/A | N/A | N/A | N/A | N/A | N/A | N/A | N/A | N/A | N/A | N/A | N/A | N/A | N/A | N/A | N/A | N/A | N/A | N/A | N/A | N/A | N/A | N/A | N/A | N/A | N/A | N/A | N/A | N/A | N/A | N/A | N/A | N/A | N/A | N/A | N/A | N/A | N/A | N/A | N/A | N/A | N/A | N/A | N/A | N/A | N/A | N/A | N/A | N/A
5 | 14 | PHBV/CELLULOSE/SOIL | 3.65854 | 29.02439 | 32.19512 | 40 | N/A | N/A | N/A | N/A | N/A | N/A | N/A | N/A | N/A | N/A | N/A | N/A | N/A | N/A | N/A | N/A | N/A | N/A | N/A | N/A | N/A | N/A | N/A | N/A | N/A | N/A | N/A | N/A | N/A | N/A | N/A | N/A | N/A | N/A | N/A | N/A | N/A | N/A | N/A | N/A | N/A | N/A | N/A | N/A | N/A | N/A | N/A | N/A | N/A
5 | 15 | PHBV/CELLULOSE/SOIL | 3.90244 | 29.7561 | 36.09756 | 42.19512 | N/A | N/A | N/A | N/A | N/A | N/A | N/A | N/A | N/A | N/A | N/A | N/A | N/A | N/A | N/A | N/A | N/A | N/A | N/A | N/A | N/A | N/A | N/A | N/A | N/A | N/A | N/A | N/A | N/A | N/A | N/A | N/A | N/A | N/A | N/A | N/A | N/A | N/A | N/A | N/A | N/A | N/A | N/A | N/A | N/A | N/A | N/A | N/A | N/A
5 | 16 | PHBV/CELLULOSE/SOIL | 4.63415 | 36.34146 | 49.02439 | 62.92683 | N/A | N/A | N/A | N/A | N/A | N/A | N/A | N/A | N/A | N/A | N/A | N/A | N/A | N/A | N/A | N/A | N/A | N/A | N/A | N/A | N/A | N/A | N/A | N/A | N/A | N/A | N/A | N/A | N/A | N/A | N/A | N/A | N/A | N/A | N/A | N/A | N/A | N/A | N/A | N/A | N/A | N/A | N/A | N/A | N/A | N/A | N/A | N/A | N/A
5 | 17 | PHBV/SOIL | 1.27226 | 4.83461 | 9.41476 | 9.66921 | N/A | N/A | N/A | N/A | N/A | N/A | N/A | N/A | N/A | N/A | N/A | N/A | N/A | N/A | N/A | N/A | N/A | N/A | N/A | N/A | N/A | N/A | N/A | N/A | N/A | N/A | N/A | N/A | N/A | N/A | N/A | N/A | N/A | N/A | N/A | N/A | N/A | N/A | N/A | N/A | N/A | N/A | N/A | N/A | N/A | N/A | N/A | N/A | N/A
5 | 18 | PHBV/ALGINATE/SOIL | 1.27226 | 5.59796 | 9.92366 | 10.94148 | N/A | N/A | N/A | N/A | N/A | N/A | N/A | N/A | N/A | N/A | N/A | N/A | N/A | N/A | N/A | N/A | N/A | N/A | N/A | N/A | N/A | N/A | N/A | N/A | N/A | N/A | N/A | N/A | N/A | N/A | N/A | N/A | N/A | N/A | N/A | N/A | N/A | N/A | N/A | N/A | N/A | N/A | N/A | N/A | N/A | N/A | N/A | N/A | N/A
5 | 19 | PHBV/ALGINATE/SOIL | 1.27226 | 7.12468 | 12.46819 | 15.52163 | N/A | N/A | N/A | N/A | N/A | N/A | N/A | N/A | N/A | N/A | N/A | N/A | N/A | N/A | N/A | N/A | N/A | N/A | N/A | N/A | N/A | N/A | N/A | N/A | N/A | N/A | N/A | N/A | N/A | N/A | N/A | N/A | N/A | N/A | N/A | N/A | N/A | N/A | N/A | N/A | N/A | N/A | N/A | N/A | N/A | N/A | N/A | N/A | N/A
5 | 20 | PHBV/ALGINATE/SOIL | 2.54453 | 12.9771 | 20.86514 | 23.66412 | N/A | N/A | N/A | N/A | N/A | N/A | N/A | N/A | N/A | N/A | N/A | N/A | N/A | N/A | N/A | N/A | N/A | N/A | N/A | N/A | N/A | N/A | N/A | N/A | N/A | N/A | N/A | N/A | N/A | N/A | N/A | N/A | N/A | N/A | N/A | N/A | N/A | N/A | N/A | N/A | N/A | N/A | N/A | N/A | N/A | N/A | N/A | N/A | N/A
5 | 21 | PHBV/ALGINATE/SOIL | 4.83461 | 13.74046 | 23.40967 | 38.16794 | N/A | N/A | N/A | N/A | N/A | N/A | N/A | N/A | N/A | N/A | N/A | N/A | N/A | N/A | N/A | N/A | N/A | N/A | N/A | N/A | N/A | N/A | N/A | N/A | N/A | N/A | N/A | N/A | N/A | N/A | N/A | N/A | N/A | N/A | N/A | N/A | N/A | N/A | N/A | N/A | N/A | N/A | N/A | N/A | N/A | N/A | N/A | N/A | N/A
5 | 22 | PHBV/ALGINATE/SOIL | 6.87023 | 30.53435 | 35.87786 | 44.78372 | N/A | N/A | N/A | N/A | N/A | N/A | N/A | N/A | N/A | N/A | N/A | N/A | N/A | N/A | N/A | N/A | N/A | N/A | N/A | N/A | N/A | N/A | N/A | N/A | N/A | N/A | N/A | N/A | N/A | N/A | N/A | N/A | N/A | N/A | N/A | N/A | N/A | N/A | N/A | N/A | N/A | N/A | N/A | N/A | N/A | N/A | N/A | N/A | N/A
5 | 23 | PHBV/ALGINATE/SOIL | 11.19593 | 36.64122 | 43.257 | 58.77863 | N/A | N/A | N/A | N/A | N/A | N/A | N/A | N/A | N/A | N/A | N/A | N/A | N/A | N/A | N/A | N/A | N/A | N/A | N/A | N/A | N/A | N/A | N/A | N/A | N/A | N/A | N/A | N/A | N/A | N/A | N/A | N/A | N/A | N/A | N/A | N/A | N/A | N/A | N/A | N/A | N/A | N/A | N/A | N/A | N/A | N/A | N/A | N/A | N/A
5 | 24 | PHBV/ALGINATE/SOIL | 21.37405 | 42.74809 | 52.67176 | 75.57252 | N/A | N/A | N/A | N/A | N/A | N/A | N/A | N/A | N/A | N/A | N/A | N/A | N/A | N/A | N/A | N/A | N/A | N/A | N/A | N/A | N/A | N/A | N/A | N/A | N/A | N/A | N/A | N/A | N/A | N/A | N/A | N/A | N/A | N/A | N/A | N/A | N/A | N/A | N/A | N/A | N/A | N/A | N/A | N/A | N/A | N/A | N/A | N/A | N/A
5 | 25 | PHBV/LAKE | 0.49875 | 8.72818 | 13.71571 | 21.44638 | N/A | N/A | N/A | N/A | N/A | N/A | N/A | N/A | N/A | N/A | N/A | N/A | N/A | N/A | N/A | N/A | N/A | N/A | N/A | N/A | N/A | N/A | N/A | N/A | N/A | N/A | N/A | N/A | N/A | N/A | N/A | N/A | N/A | N/A | N/A | N/A | N/A | N/A | N/A | N/A | N/A | N/A | N/A | N/A | N/A | N/A | N/A | N/A | N/A
5 | 26 | PHBV/STARCH/LAKE | 1.74564 | 26.43392 | 28.17955 | 33.66584 | N/A | N/A | N/A | N/A | N/A | N/A | N/A | N/A | N/A | N/A | N/A | N/A | N/A | N/A | N/A | N/A | N/A | N/A | N/A | N/A | N/A | N/A | N/A | N/A | N/A | N/A | N/A | N/A | N/A | N/A | N/A | N/A | N/A | N/A | N/A | N/A | N/A | N/A | N/A | N/A | N/A | N/A | N/A | N/A | N/A | N/A | N/A | N/A | N/A
5 | 27 | PHBV/STARCH/LAKE | 1.49626 | 30.67332 | 33.91521 | 38.40399 | N/A | N/A | N/A | N/A | N/A | N/A | N/A | N/A | N/A | N/A | N/A | N/A | N/A | N/A | N/A | N/A | N/A | N/A | N/A | N/A | N/A | N/A | N/A | N/A | N/A | N/A | N/A | N/A | N/A | N/A | N/A | N/A | N/A | N/A | N/A | N/A | N/A | N/A | N/A | N/A | N/A | N/A | N/A | N/A | N/A | N/A | N/A | N/A | N/A
5 | 28 | PHBV/STARCH/LAKE | 4.2394 | 30.67332 | 38.65337 | 53.86534 | N/A | N/A | N/A | N/A | N/A | N/A | N/A | N/A | N/A | N/A | N/A | N/A | N/A | N/A | N/A | N/A | N/A | N/A | N/A | N/A | N/A | N/A | N/A | N/A | N/A | N/A | N/A | N/A | N/A | N/A | N/A | N/A | N/A | N/A | N/A | N/A | N/A | N/A | N/A | N/A | N/A | N/A | N/A | N/A | N/A | N/A | N/A | N/A | N/A
5 | 29 | PHBV/STARCH/LAKE | 6.23441 | 37.65586 | 45.63591 | 63.59102 | N/A | N/A | N/A | N/A | N/A | N/A | N/A | N/A | N/A | N/A | N/A | N/A | N/A | N/A | N/A | N/A | N/A | N/A | N/A | N/A | N/A | N/A | N/A | N/A | N/A | N/A | N/A | N/A | N/A | N/A | N/A | N/A | N/A | N/A | N/A | N/A | N/A | N/A | N/A | N/A | N/A | N/A | N/A | N/A | N/A | N/A | N/A | N/A | N/A
5 | 30 | PHBV/STARCH/LAKE | 17.70574 | 51.87032 | 74.56359 | 78.05486 | N/A | N/A | N/A | N/A | N/A | N/A | N/A | N/A | N/A | N/A | N/A | N/A | N/A | N/A | N/A | N/A | N/A | N/A | N/A | N/A | N/A | N/A | N/A | N/A | N/A | N/A | N/A | N/A | N/A | N/A | N/A | N/A | N/A | N/A | N/A | N/A | N/A | N/A | N/A | N/A | N/A | N/A | N/A | N/A | N/A | N/A | N/A | N/A | N/A
5 | 31 | PHBV/STARCH/LAKE | 19.45137 | 68.0798 | 99.50125 | 99.75062 | N/A | N/A | N/A | N/A | N/A | N/A | N/A | N/A | N/A | N/A | N/A | N/A | N/A | N/A | N/A | N/A | N/A | N/A | N/A | N/A | N/A | N/A | N/A | N/A | N/A | N/A | N/A | N/A | N/A | N/A | N/A | N/A | N/A | N/A | N/A | N/A | N/A | N/A | N/A | N/A | N/A | N/A | N/A | N/A | N/A | N/A | N/A | N/A | N/A
5 | 32 | PHBV/STARCH/LAKE | 31.42145 | 71.82045 | 99.75062 | 99.75062 | N/A | N/A | N/A | N/A | N/A | N/A | N/A | N/A | N/A | N/A | N/A | N/A | N/A | N/A | N/A | N/A | N/A | N/A | N/A | N/A | N/A | N/A | N/A | N/A | N/A | N/A | N/A | N/A | N/A | N/A | N/A | N/A | N/A | N/A | N/A | N/A | N/A | N/A | N/A | N/A | N/A | N/A | N/A | N/A | N/A | N/A | N/A | N/A | N/A
5 | 33 | PHBV/LAKE | 0.523567 | 8.79397 | 14.07035 | 21.10553 | N/A | N/A | N/A | N/A | N/A | N/A | N/A | N/A | N/A | N/A | N/A | N/A | N/A | N/A | N/A | N/A | N/A | N/A | N/A | N/A | N/A | N/A | N/A | N/A | N/A | N/A | N/A | N/A | N/A | N/A | N/A | N/A | N/A | N/A | N/A | N/A | N/A | N/A | N/A | N/A | N/A | N/A | N/A | N/A | N/A | N/A | N/A | N/A | N/A
5 | 34 | PHBVCELLULOSE/LAKE | 1.00503 | 1.25126 | 11.05528 | 14.32161 | N/A | N/A | N/A | N/A | N/A | N/A | N/A | N/A | N/A | N/A | N/A | N/A | N/A | N/A | N/A | N/A | N/A | N/A | N/A | N/A | N/A | N/A | N/A | N/A | N/A | N/A | N/A | N/A | N/A | N/A | N/A | N/A | N/A | N/A | N/A | N/A | N/A | N/A | N/A | N/A | N/A | N/A | N/A | N/A | N/A | N/A | N/A | N/A | N/A
5 | 35 | PHBVCELLULOSE/LAKE | 1.25628 | 1.50754 | 13.31658 | 21.35678 | N/A | N/A | N/A | N/A | N/A | N/A | N/A | N/A | N/A | N/A | N/A | N/A | N/A | N/A | N/A | N/A | N/A | N/A | N/A | N/A | N/A | N/A | N/A | N/A | N/A | N/A | N/A | N/A | N/A | N/A | N/A | N/A | N/A | N/A | N/A | N/A | N/A | N/A | N/A | N/A | N/A | N/A | N/A | N/A | N/A | N/A | N/A | N/A | N/A
5 | 36 | PHBVCELLULOSE/LAKE | 3.51759 | 7.03518 | 15.82915 | 21.8593 | N/A | N/A | N/A | N/A | N/A | N/A | N/A | N/A | N/A | N/A | N/A | N/A | N/A | N/A | N/A | N/A | N/A | N/A | N/A | N/A | N/A | N/A | N/A | N/A | N/A | N/A | N/A | N/A | N/A | N/A | N/A | N/A | N/A | N/A | N/A | N/A | N/A | N/A | N/A | N/A | N/A | N/A | N/A | N/A | N/A | N/A | N/A | N/A | N/A
5 | 37 | PHBVCELLULOSE/LAKE | 3.26633 | 7.78894 | 25.37688 | 39.19598 | N/A | N/A | N/A | N/A | N/A | N/A | N/A | N/A | N/A | N/A | N/A | N/A | N/A | N/A | N/A | N/A | N/A | N/A | N/A | N/A | N/A | N/A | N/A | N/A | N/A | N/A | N/A | N/A | N/A | N/A | N/A | N/A | N/A | N/A | N/A | N/A | N/A | N/A | N/A | N/A | N/A | N/A | N/A | N/A | N/A | N/A | N/A | N/A | N/A
5 | 38 | PHBVCELLULOSE/LAKE | 3.01508 | 8.79397 | 39.44724 | 59.04523 | N/A | N/A | N/A | N/A | N/A | N/A | N/A | N/A | N/A | N/A | N/A | N/A | N/A | N/A | N/A | N/A | N/A | N/A | N/A | N/A | N/A | N/A | N/A | N/A | N/A | N/A | N/A | N/A | N/A | N/A | N/A | N/A | N/A | N/A | N/A | N/A | N/A | N/A | N/A | N/A | N/A | N/A | N/A | N/A | N/A | N/A | N/A | N/A | N/A
5 | 39 | PHBVCELLULOSE/LAKE | 2.76382 | 13.31658 | 68.34171 | 99.49749 | N/A | N/A | N/A | N/A | N/A | N/A | N/A | N/A | N/A | N/A | N/A | N/A | N/A | N/A | N/A | N/A | N/A | N/A | N/A | N/A | N/A | N/A | N/A | N/A | N/A | N/A | N/A | N/A | N/A | N/A | N/A | N/A | N/A | N/A | N/A | N/A | N/A | N/A | N/A | N/A | N/A | N/A | N/A | N/A | N/A | N/A | N/A | N/A | N/A
5 | 40 | PHBVCELLULOSE/LAKE | 4.77387 | 23.36683 | 69.84925 | 99.74874 | N/A | N/A | N/A | N/A | N/A | N/A | N/A | N/A | N/A | N/A | N/A | N/A | N/A | N/A | N/A | N/A | N/A | N/A | N/A | N/A | N/A | N/A | N/A | N/A | N/A | N/A | N/A | N/A | N/A | N/A | N/A | N/A | N/A | N/A | N/A | N/A | N/A | N/A | N/A | N/A | N/A | N/A | N/A | N/A | N/A | N/A | N/A | N/A | N/A
5 | 41 | PHBV/LAKE | 1.39535 | 9.53488 | 14.4186 | 22.09302 | N/A | N/A | N/A | N/A | N/A | N/A | N/A | N/A | N/A | N/A | N/A | N/A | N/A | N/A | N/A | N/A | N/A | N/A | N/A | N/A | N/A | N/A | N/A | N/A | N/A | N/A | N/A | N/A | N/A | N/A | N/A | N/A | N/A | N/A | N/A | N/A | N/A | N/A | N/A | N/A | N/A | N/A | N/A | N/A | N/A | N/A | N/A | N/A | N/A
5 | 42 | PHBV/ALGINATE/LAKE | 6.04651 | 18.60465 | 37.44186 | 39.53488 | N/A | N/A | N/A | N/A | N/A | N/A | N/A | N/A | N/A | N/A | N/A | N/A | N/A | N/A | N/A | N/A | N/A | N/A | N/A | N/A | N/A | N/A | N/A | N/A | N/A | N/A | N/A | N/A | N/A | N/A | N/A | N/A | N/A | N/A | N/A | N/A | N/A | N/A | N/A | N/A | N/A | N/A | N/A | N/A | N/A | N/A | N/A | N/A | N/A
5 | 43 | PHBV/ALGINATE/LAKE | 6.97674 | 30.13881 | 47.90698 | 52.55814 | N/A | N/A | N/A | N/A | N/A | N/A | N/A | N/A | N/A | N/A | N/A | N/A | N/A | N/A | N/A | N/A | N/A | N/A | N/A | N/A | N/A | N/A | N/A | N/A | N/A | N/A | N/A | N/A | N/A | N/A | N/A | N/A | N/A | N/A | N/A | N/A | N/A | N/A | N/A | N/A | N/A | N/A | N/A | N/A | N/A | N/A | N/A | N/A | N/A
5 | 44 | PHBV/ALGINATE/LAKE | 7.67442 | 30.23256 | 53.02326 | 69.30233 | N/A | N/A | N/A | N/A | N/A | N/A | N/A | N/A | N/A | N/A | N/A | N/A | N/A | N/A | N/A | N/A | N/A | N/A | N/A | N/A | N/A | N/A | N/A | N/A | N/A | N/A | N/A | N/A | N/A | N/A | N/A | N/A | N/A | N/A | N/A | N/A | N/A | N/A | N/A | N/A | N/A | N/A | N/A | N/A | N/A | N/A | N/A | N/A | N/A
5 | 45 | PHBV/ALGINATE/LAKE | 20.12681 | 41.62791 | 54.18605 | 75.81395 | N/A | N/A | N/A | N/A | N/A | N/A | N/A | N/A | N/A | N/A | N/A | N/A | N/A | N/A | N/A | N/A | N/A | N/A | N/A | N/A | N/A | N/A | N/A | N/A | N/A | N/A | N/A | N/A | N/A | N/A | N/A | N/A | N/A | N/A | N/A | N/A | N/A | N/A | N/A | N/A | N/A | N/A | N/A | N/A | N/A | N/A | N/A | N/A | N/A
5 | 46 | PHBV/ALGINATE/LAKE | 22.55814 | 61.16279 | 75.81395 | 99.76744 | N/A | N/A | N/A | N/A | N/A | N/A | N/A | N/A | N/A | N/A | N/A | N/A | N/A | N/A | N/A | N/A | N/A | N/A | N/A | N/A | N/A | N/A | N/A | N/A | N/A | N/A | N/A | N/A | N/A | N/A | N/A | N/A | N/A | N/A | N/A | N/A | N/A | N/A | N/A | N/A | N/A | N/A | N/A | N/A | N/A | N/A | N/A | N/A | N/A
5 | 47 | PHBV/ALGINATE/LAKE | 24.4186 | 89.30233 | 99.23256 | 99.53256 | N/A | N/A | N/A | N/A | N/A | N/A | N/A | N/A | N/A | N/A | N/A | N/A | N/A | N/A | N/A | N/A | N/A | N/A | N/A | N/A | N/A | N/A | N/A | N/A | N/A | N/A | N/A | N/A | N/A | N/A | N/A | N/A | N/A | N/A | N/A | N/A | N/A | N/A | N/A | N/A | N/A | N/A | N/A | N/A | N/A | N/A | N/A | N/A | N/A
5 | 48 | PHBV/ALGINATE/LAKE | 33.95349 | 99.76744 | 99.894783 | 99.994783 | N/A | N/A | N/A | N/A | N/A | N/A | N/A | N/A | N/A | N/A | N/A | N/A | N/A | N/A | N/A | N/A | N/A | N/A | N/A | N/A | N/A | N/A | N/A | N/A | N/A | N/A | N/A | N/A | N/A | N/A | N/A | N/A | N/A | N/A | N/A | N/A | N/A | N/A | N/A | N/A | N/A | N/A | N/A | N/A | N/A | N/A | N/A | N/A | N/A
6 | 5 | PHA0W | 0.63989 | 1.45429 | 1.51247 | 1.53186 | 2.57895 | N/A | N/A | N/A | N/A | N/A | N/A | N/A | N/A | N/A | N/A | N/A | N/A | N/A | N/A | N/A | N/A | N/A | N/A | N/A | N/A | N/A | N/A | N/A | N/A | N/A | N/A | N/A | N/A | N/A | N/A | N/A | N/A | N/A | N/A | N/A | N/A | N/A | N/A | N/A | N/A | N/A | N/A | N/A | N/A | N/A | N/A | N/A | N/A
6 | 6 | PHA20W | 0.69806 | 1.66759 | 2.36565 | 3.60665 | 6.70914 | N/A | N/A | N/A | N/A | N/A | N/A | N/A | N/A | N/A | N/A | N/A | N/A | N/A | N/A | N/A | N/A | N/A | N/A | N/A | N/A | N/A | N/A | N/A | N/A | N/A | N/A | N/A | N/A | N/A | N/A | N/A | N/A | N/A | N/A | N/A | N/A | N/A | N/A | N/A | N/A | N/A | N/A | N/A | N/A | N/A | N/A | N/A | N/A
6 | 7 | PHA50W | 1.6482 | 3.43213 | 4.61496 | 6.92244 | N/A | N/A | N/A | N/A | N/A | N/A | N/A | N/A | N/A | N/A | N/A | N/A | N/A | N/A | N/A | N/A | N/A | N/A | N/A | N/A | N/A | N/A | N/A | N/A | N/A | N/A | N/A | N/A | N/A | N/A | N/A | N/A | N/A | N/A | N/A | N/A | N/A | N/A | N/A | N/A | N/A | N/A | N/A | N/A | N/A | N/A | N/A | N/A | N/A
8 | 1 | PHBV/STARCH | 16.84588 | 19.71326 | 25.26882 | 29.56989 | 56.45161 | 81.00358 | N/A | N/A | N/A | N/A | N/A | N/A | N/A | N/A | N/A | N/A | N/A | N/A | N/A | N/A | N/A | N/A | N/A | N/A | N/A | N/A | N/A | N/A | N/A | N/A | N/A | N/A | N/A | N/A | N/A | N/A | N/A | N/A | N/A | N/A | N/A | N/A | N/A | N/A | N/A | N/A | N/A | N/A | N/A | N/A | N/A | N/A | N/A
9 | 1 | PHBV (neat) | 0.7856 | 2.45499 | 3.24059 | 4.27169 | 5.25368 | 6.23568 | 8.39607 | 10.55646 | N/A | N/A | N/A | N/A | N/A | N/A | N/A | N/A | N/A | N/A | N/A | N/A | N/A | N/A | N/A | N/A | N/A | N/A | N/A | N/A | N/A | N/A | N/A | N/A | N/A | N/A | N/A | N/A | N/A | N/A | N/A | N/A | N/A | N/A | N/A | N/A | N/A | N/A | N/A | N/A | N/A | N/A | N/A | N/A | N/A
9 | 4 | PHBV/SO 80/20 | 95.67921 | 93.96072 | 85.90835 | 90.13093 | 83.89525 | 82.91326 | 80.85106 | 79.81997 | N/A | N/A | N/A | N/A | N/A | N/A | N/A | N/A | N/A | N/A | N/A | N/A | N/A | N/A | N/A | N/A | N/A | N/A | N/A | N/A | N/A | N/A | N/A | N/A | N/A | N/A | N/A | N/A | N/A | N/A | N/A | N/A | N/A | N/A | N/A | N/A | N/A | N/A | N/A | N/A | N/A | N/A | N/A | N/A | N/A
9 | 8 | PHBV/ESO 80/20 | 94.59902 | 91.80033 | 91.06383 | 84.72995 | 83.64975 | 82.76596 | 80.94926 | 79.72177 | N/A | N/A | N/A | N/A | N/A | N/A | N/A | N/A | N/A | N/A | N/A | N/A | N/A | N/A | N/A | N/A | N/A | N/A | N/A | N/A | N/A | N/A | N/A | N/A | N/A | N/A | N/A | N/A | N/A | N/A | N/A | N/A | N/A | N/A | N/A | N/A | N/A | N/A | N/A | N/A | N/A | N/A | N/A | N/A | N/A
10 | 8 | phbv/pcl + TEC+DPC | 1.88153 | 12.33449 | 21.11498 | 27.90941 | 34.18118 | 39.93031 | 42.96167 | 45.36585 | 46.20209 | N/A | N/A | N/A | N/A | N/A | N/A | N/A | N/A | N/A | N/A | N/A | N/A | N/A | N/A | N/A | N/A | N/A | N/A | N/A | N/A | N/A | N/A | N/A | N/A | N/A | N/A | N/A | N/A | N/A | N/A | N/A | N/A | N/A | N/A | N/A | N/A | N/A | N/A | N/A | N/A | N/A | N/A | N/A | N/A
11 | 1 | PHBV | 1.79696 | 4.94382 | 7.02247 | N/A | N/A | N/A | N/A | N/A | N/A | N/A | N/A | N/A | N/A | N/A | N/A | N/A | N/A | N/A | N/A | N/A | N/A | N/A | N/A | N/A | N/A | N/A | N/A | N/A | N/A | N/A | N/A | N/A | N/A | N/A | N/A | N/A | N/A | N/A | N/A | N/A | N/A | N/A | N/A | N/A | N/A | N/A | N/A | N/A | N/A | N/A | N/A | N/A | N/A
11 | 2 | 5P01N | 8.0337 | 10.028 | 11.9943 | N/A | N/A | N/A | N/A | N/A | N/A | N/A | N/A | N/A | N/A | N/A | N/A | N/A | N/A | N/A | N/A | N/A | N/A | N/A | N/A | N/A | N/A | N/A | N/A | N/A | N/A | N/A | N/A | N/A | N/A | N/A | N/A | N/A | N/A | N/A | N/A | N/A | N/A | N/A | N/A | N/A | N/A | N/A | N/A | N/A | N/A | N/A | N/A | N/A | N/A
12 | 1 | Pure PHBV | 0.00157 | 0.05157 | 0.10218 | 0.15218 | 0.18354 | 0.20278 | 0.30338 | 0.40399 | 0.50459 | 0.60519 | 0.7058 | 0.907 | 1.00761 | 1.10821 | 1.20882 | 1.30942 | 1.41002 | 1.51063 | 1.61123 | 1.71183 | 1.81244 | 1.91304 | 2.01364 | 2.11425 | 2.21485 | 2.31546 | 2.41606 | 2.51666 | 2.61727 | 2.71787 | 2.81847 | 2.91908 | N/A | N/A | N/A | N/A | N/A | N/A | N/A | N/A | N/A | N/A | N/A | N/A | N/A | N/A | N/A | N/A | N/A | N/A | N/A | N/A | N/A
12 | 2 | PHBV/MAF (10%) | 0.50459 | 0.907 | 1.10821 | 1.41002 | 1.61123 | 1.91304 | 2.11425 | 2.31546 | 2.61727 | 2.91908 | 3.10921 | 3.22089 | 3.6233 | 3.92511 | 4.42813 | 4.52873 | 4.72994 | 5.03175 | 5.33356 | 5.53477 | 5.73598 | 6.03779 | 6.4402 | 6.84262 | 6.94322 | 7.14443 | 7.64745 | 7.94926 | 8.25107 | 8.75409 | 9.25711 | 9.45831 | 9.76012 | 10.16254 | 10.66556 | 10.86676 | 11.16857 | 11.57099 | 11.9734 | 12.57702 | 12.97944 | 13.48246 | 13.98548 | 14.48849 | 15.19272 | 15.59513 | 16.09815 | 16.60117 | 17.10419 | 17.70781 | 18.21083 | 18.81445 | 19.21686
12 | 3 | PHBV/MAF (20%) | 1.61123 | 1.81244 | 2.21485 | 2.51666 | 2.91908 | 3.22089 | 3.6233 | 4.12632 | 4.42813 | 4.62934 | 4.93115 | 5.33356 | 5.73598 | 5.93719 | 6.13839 | 6.4402 | 6.64141 | 6.74201 | 7.04383 | 7.24503 | 7.44624 | 7.74805 | 8.35167 | 8.85469 | 9.25711 | 9.86073 | 10.46435 | 11.06797 | 11.7722 | 12.17461 | 12.87884 | 13.58306 | 14.18668 | 14.89091 | 15.49453 | 15.89694 | 16.50057 | 17.10419 | 17.80841 | 18.41203 | 19.01566 | 19.41807 | 19.92109 | 20.42411 | 21.02773 | 21.53075 | 22.13437 | 22.73799 | 23.24101 | 23.64342 | N/A | N/A | N/A
12 | 4 | PHBV/MAF (30%) | 1.00761 | 1.41002 | 1.81244 | 2.21485 | 2.71787 | 3.12028 | 3.4221 | 3.82451 | 4.22692 | 4.62934 | 5.03175 | 5.53477 | 5.93719 | 6.3396 | 6.84262 | 7.14443 | 7.54684 | 8.4507 | 9.25711 | 9.65952 | 10.06193 | 10.66556 | 11.26918 | 12.17461 | 12.97944 | 13.78427 | 14.5891 | 15.39393 | 16.19876 | 17.00358 | 17.80841 | 18.51264 | 19.31747 | 20.2229 | 21.02773 | 21.73195 | 22.53678 | 23.54125 | 24.24547 | 25.75453 | 27.56539 | 29.67807 | N/A | N/A | N/A | N/A | N/A | N/A | N/A | N/A | N/A | N/A | N/A
12 | 5 | PHBV/MAF (40%) | 1.30522 | 2.30924 | 3.71486 | 5.72289 | 7.22892 | 8.53414 | 10.14056 | 11.64659 | 12.6506 | 13.55422 | 15.36145 | 16.96787 | 18.5743 | 20.38153 | 22.08835 | 23.89558 | 25.60241 | 27.30924 | 28.71486 | 30.32129 | 32.02811 | 33.93574 | 35.14056 | 36.74699 | 37.85141 | 38.85542 | N/A | N/A | N/A | N/A | N/A | N/A | N/A | N/A | N/A | N/A | N/A | N/A | N/A | N/A | N/A | N/A | N/A | N/A | N/A | N/A | N/A | N/A | N/A | N/A | N/A | N/A | N/A
12 | 6 | PHBV/MAF (50%) | 0.40399 | 1.00761 | 1.71183 | 2.31546 | 3.01968 | 3.72391 | 4.42813 | 5.5332 | 6.4402 | 7.24503 | 7.94926 | 8.55288 | 9.1565 | 9.76012 | 10.46435 | 11.06797 | 11.67159 | 12.27521 | 12.87884 | 14.38632 | 15.39235 | 16.29936 | 17.00358 | 17.80841 | 19.11626 | 20.3235 | 21.63135 | 22.83859 | 24.14644 | 25.35368 | 26.66153 | 27.86878 | 29.17662 | 30.38387 | 31.69171 | 32.89896 | 34.2068 | 35.21284 | 37.0237 | 37.72793 | 38.53276 | 39.43819 | 40.24302 | 41.14845 | 42.05389 | 42.95932 | 43.76415 | 44.66958 | 45.57501 | 46.37984 | N/A | N/A | N/A
13 | 1 | p | 1.11803 | 1.27739 | 1.45867 | 1.59612 | 2.0742 | 2.39293 | 2.87102 | 3.18974 | 3.66783 | 3.98655 | 4.30528 | 4.52499 | 4.78337 | 4.81317 | 4.85236 | 4.87914 | 5.10209 | 5.26145 | 5.58018 | 5.73954 | 6.05827 | 6.37699 | 7.1738 | 8.12998 | 9.88297 | 11.63596 | 13.38894 | 16.25747 | N/A | N/A | N/A | N/A | N/A | N/A | N/A | N/A | N/A | N/A | N/A | N/A | N/A | N/A | N/A | N/A | N/A | N/A | N/A | N/A | N/A | N/A | N/A | N/A | N/A
13 | 2 | p/08 | 2.55229 | 2.87102 | 3.3491 | 5.10209 | 6.21763 | 7.1738 | 8.28934 | 9.24552 | 10.36106 | 11.31723 | 12.27341 | 12.38212 | 12.39215 | 12.43277 | 12.92451 | 13.02038 | 13.22958 | 14.18576 | 15.77938 | 17.37301 | 19.126 | 20.71962 | 21.83516 | 23.58815 | 26.7754 | 29.64392 | 33.78735 | 37.29333 | 40.7993 | 44.30528 | 46.53635 | N/A | N/A | N/A | N/A | N/A | N/A | N/A | N/A | N/A | N/A | N/A | N/A | N/A | N/A | N/A | N/A | N/A | N/A | N/A | N/A | N/A | N/A
13 | 3 | P/08/H3 | 3.02789 | 3.66783 | 4.46464 | 5.26145 | 6.37699 | 7.33317 | 8.28934 | 9.24552 | 10.67978 | 11.15787 | 11.31723 | 11.47659 | 11.63596 | 11.79532 | 14.98257 | 18.01046 | 21.19771 | 24.2256 | 28.68775 | 29.3252 | 29.64392 | 30.28137 | 30.91882 | 31.55627 | 32.66932 | N/A | N/A | N/A | N/A | N/A | N/A | N/A | N/A | N/A | N/A | N/A | N/A | N/A | N/A | N/A | N/A | N/A | N/A | N/A | N/A | N/A | N/A | N/A | N/A | N/A | N/A | N/A | N/A
13 | 4 | P/08/mH3 | 2.23357 | 2.55229 | 3.03038 | 3.81671 | 3.82719 | 4.30528 | 4.93251 | 5.13782 | 5.42082 | 5.73954 | 6.05827 | 7.00399 | 7.33317 | 7.97062 | 8.60807 | 9.24552 | 9.88297 | 10.03452 | 11.47659 | 12.11404 | 12.59213 | 13.22958 | 13.90978 | 15.62002 | 17.05428 | 20.08217 | 21.99452 | 24.06624 | 25.24235 | N/A | N/A | N/A | N/A | N/A | N/A | N/A | N/A | N/A | N/A | N/A | N/A | N/A | N/A | N/A | N/A | N/A | N/A | N/A | N/A | N/A | N/A | N/A | N/A
13 | 5 | p/010.4/Mh3 | 1.27739 | 1.59612 | 1.91484 | 2.23357 | 2.93135 | 3.82719 | 4.624 | 5.26145 | 5.8989 | 6.53635 | 7.1738 | 8.12998 | 8.76743 | 9.40488 | 9.88297 | 10.52042 | 11.63596 | 11.95468 | 12.59213 | 13.38894 | 14.02639 | 14.66384 | 15.30129 | 18.01046 | 20.87898 | 23.90687 | 27.25349 | 29.96265 | 31.875 | N/A | N/A | N/A | N/A | N/A | N/A | N/A | N/A | N/A | N/A | N/A | N/A | N/A | N/A | N/A | N/A | N/A | N/A | N/A | N/A | N/A | N/A | N/A | N/A
14 | 1 | neat PHBV | 0.21 | 0.5349 | 0.6347 | 0.73555 | N/A | N/A | N/A | N/A | N/A | N/A | N/A | N/A | N/A | N/A | N/A | N/A | N/A | N/A | N/A | N/A | N/A | N/A | N/A | N/A | N/A | N/A | N/A | N/A | N/A | N/A | N/A | N/A | N/A | N/A | N/A | N/A | N/A | N/A | N/A | N/A | N/A | N/A | N/A | N/A | N/A | N/A | N/A | N/A | N/A | N/A | N/A | N/A | N/A
14 | 2 | PHBV/flax | 1.10333 | 1.78634 | 1.94396 | 2.57443 | 3.25744 | 3.57268 | 3.94046 | 4.30823 | 4.57093 | 4.67601 | 4.9387 | 4.99124 | 5.04378 | 5.62172 | 5.88441 | 6.14711 | 6.40981 | 6.61996 | N/A | N/A | N/A | N/A | N/A | N/A | N/A | N/A | N/A | N/A | N/A | N/A | N/A | N/A | N/A | N/A | N/A | N/A | N/A | N/A | N/A | N/A | N/A | N/A | N/A | N/A | N/A | N/A | N/A | N/A | N/A | N/A | N/A | N/A | N/A
14 | 3 | PHBV/PBAT/flax | 1.89708 | 2.34708 | 2.79707 | 3.9542 | 4.4042 | 4.66134 | 4.91848 | 5.17562 | 5.43276 | 5.6899 | 5.94704 | 6.20418 | 6.46132 | 6.71846 | 7.16845 | 8.58272 | 9.097 | 9.48271 | 9.93271 | 10.3827 | 10.3827 | 10.25413 | 10.18985 | 10.06128 | 9.99699 | 9.86842 | 9.73985 | 9.67557 | 9.61128 | N/A | N/A | N/A | N/A | N/A | N/A | N/A | N/A | N/A | N/A | N/A | N/A | N/A | N/A | N/A | N/A | N/A | N/A | N/A | N/A | N/A | N/A | N/A | N/A
14 | 4 | PHBV/ENR/flax | 0.78571 | 1.21429 | 2.21429 | 2.71429 | 3.5 | 4.64286 | 5.5 | 6.35714 | 7.42857 | 8.07143 | 9 | 9.78571 | 12 | 13.42857 | 14.42857 | 16.14286 | 17.28572 | 18.71429 | 19.85714 | 19.35714 | 19 | 18.88256 | 18.64286 | 18.28571 | 17.92857 | 17.35714 | N/A | N/A | N/A | N/A | N/A | N/A | N/A | N/A | N/A | N/A | N/A | N/A | N/A | N/A | N/A | N/A | N/A | N/A | N/A | N/A | N/A | N/A | N/A | N/A | N/A | N/A | N/A
15 | 4 | PHBV | 0.09392 | 0.09392 | 0.24442 | 0.54542 | 1.29792 | 1.44842 | 1.89992 | 2.20092 | 4.45842 | 11.23092 | 14.24092 | 17.25092 | 20.26092 | 23.27092 | 28.08692 | 31.09692 | 34.10692 | 37.11692 | 40.12692 | 43.13692 | 46.14692 | 49.15692 | 52.16692 | 55.62842 | 58.63842 | 61.64842 | 64.65842 | 67.66842 | 77.14992 | 79.70842 | 82.11642 | 84.67492 | 86.17992 | 87.23342 | 88.43742 | 89.49092 | 90.54442 | 91.74842 | 92.95242 | 94.00593 | N/A | N/A | N/A | N/A | N/A | N/A | N/A | N/A | N/A | N/A | N/A | N/A | N/A
15 | 5 | PHBV/TC | 0.54542 | 1.14742 | 1.44842 | 1.59892 | 3.01003 | 4.01337 | 4.90992 | 5.81292 | 8.22092 | 14.24092 | 17.25092 | 20.26092 | 23.27092 | 26.28092 | 29.29092 | 32.30092 | 35.31092 | 38.79598 | 46.15384 | 50.16722 | 57.6923 | 63.30392 | 66.31392 | 69.32392 | 72.33392 | 73.38742 | 74.89242 | 76.39742 | 78.35392 | 80.15992 | 82.11642 | 82.86892 | 85.27692 | 87.53442 | 90.54442 | 91.44742 | 92.50092 | 93.40393 | 94.15643 | 95.05943 | 95.96243 | 96.86543 | N/A | N/A | N/A | N/A | N/A | N/A | N/A | N/A | N/A | N/A | N/A
15 | 6 | PHBV/WF | 0.09392 | 0.84642 | 1.44842 | 2.05042 | 2.65242 | 3.25442 | 3.85642 | 6.11392 | 9.12392 | 12.13392 | 15.14392 | 18.15392 | 21.01342 | 24.02342 | 27.03342 | 30.04342 | 33.05342 | 36.06342 | 39.07342 | 42.08342 | 45.09342 | 48.10342 | 51.11342 | 54.12342 | 57.13342 | 59.99292 | 63.00292 | 65.86242 | 68.72192 | 71.73192 | 74.59142 | 77.60142 | 80.61142 | 83.62142 | 86.63142 | 89.34042 | 90.54442 | 91.74842 | 92.80192 | 93.85543 | 95.05943 | 96.11293 | 97.16643 | 98.37043 | N/A | N/A | N/A | N/A | N/A | N/A | N/A | N/A | N/A
16 | 5a | PHBV | 14 | N/A | N/A | N/A | N/A | N/A | N/A | N/A | N/A | N/A | N/A | N/A | N/A | N/A | N/A | N/A | N/A | N/A | N/A | N/A | N/A | N/A | N/A | N/A | N/A | N/A | N/A | N/A | N/A | N/A | N/A | N/A | N/A | N/A | N/A | N/A | N/A | N/A | N/A | N/A | N/A | N/A | N/A | N/A | N/A | N/A | N/A | N/A | N/A | N/A | N/A | N/A | N/A
16 | 5b | PHBV | 10 | N/A | N/A | N/A | N/A | N/A | N/A | N/A | N/A | N/A | N/A | N/A | N/A | N/A | N/A | N/A | N/A | N/A | N/A | N/A | N/A | N/A | N/A | N/A | N/A | N/A | N/A | N/A | N/A | N/A | N/A | N/A | N/A | N/A | N/A | N/A | N/A | N/A | N/A | N/A | N/A | N/A | N/A | N/A | N/A | N/A | N/A | N/A | N/A | N/A | N/A | N/A | N/A
16 | 5c | PHBV | 52 | N/A | N/A | N/A | N/A | N/A | N/A | N/A | N/A | N/A | N/A | N/A | N/A | N/A | N/A | N/A | N/A | N/A | N/A | N/A | N/A | N/A | N/A | N/A | N/A | N/A | N/A | N/A | N/A | N/A | N/A | N/A | N/A | N/A | N/A | N/A | N/A | N/A | N/A | N/A | N/A | N/A | N/A | N/A | N/A | N/A | N/A | N/A | N/A | N/A | N/A | N/A | N/A
16 | 6a | PHBV/ATBC | 18 | N/A | N/A | N/A | N/A | N/A | N/A | N/A | N/A | N/A | N/A | N/A | N/A | N/A | N/A | N/A | N/A | N/A | N/A | N/A | N/A | N/A | N/A | N/A | N/A | N/A | N/A | N/A | N/A | N/A | N/A | N/A | N/A | N/A | N/A | N/A | N/A | N/A | N/A | N/A | N/A | N/A | N/A | N/A | N/A | N/A | N/A | N/A | N/A | N/A | N/A | N/A | N/A
16 | 6b | PHBV/ATBC | 15 | N/A | N/A | N/A | N/A | N/A | N/A | N/A | N/A | N/A | N/A | N/A | N/A | N/A | N/A | N/A | N/A | N/A | N/A | N/A | N/A | N/A | N/A | N/A | N/A | N/A | N/A | N/A | N/A | N/A | N/A | N/A | N/A | N/A | N/A | N/A | N/A | N/A | N/A | N/A | N/A | N/A | N/A | N/A | N/A | N/A | N/A | N/A | N/A | N/A | N/A | N/A | N/A
16 | 6c | PHBV/ATBC | 57 | N/A | N/A | N/A | N/A | N/A | N/A | N/A | N/A | N/A | N/A | N/A | N/A | N/A | N/A | N/A | N/A | N/A | N/A | N/A | N/A | N/A | N/A | N/A | N/A | N/A | N/A | N/A | N/A | N/A | N/A | N/A | N/A | N/A | N/A | N/A | N/A | N/A | N/A | N/A | N/A | N/A | N/A | N/A | N/A | N/A | N/A | N/A | N/A | N/A | N/A | N/A | N/A
16 | 7a | PHBV/ATBC/L-CNC | 17 | N/A | N/A | N/A | N/A | N/A | N/A | N/A | N/A | N/A | N/A | N/A | N/A | N/A | N/A | N/A | N/A | N/A | N/A | N/A | N/A | N/A | N/A | N/A | N/A | N/A | N/A | N/A | N/A | N/A | N/A | N/A | N/A | N/A | N/A | N/A | N/A | N/A | N/A | N/A | N/A | N/A | N/A | N/A | N/A | N/A | N/A | N/A | N/A | N/A | N/A | N/A | N/A
16 | 7b | PHBV/ATBC/L-CNC | 14 | N/A | N/A | N/A | N/A | N/A | N/A | N/A | N/A | N/A | N/A | N/A | N/A | N/A | N/A | N/A | N/A | N/A | N/A | N/A | N/A | N/A | N/A | N/A | N/A | N/A | N/A | N/A | N/A | N/A | N/A | N/A | N/A | N/A | N/A | N/A | N/A | N/A | N/A | N/A | N/A | N/A | N/A | N/A | N/A | N/A | N/A | N/A | N/A | N/A | N/A | N/A | N/A
16 | 7c | PHBV/ATBC/L-CNC | 55 | N/A | N/A | N/A | N/A | N/A | N/A | N/A | N/A | N/A | N/A | N/A | N/A | N/A | N/A | N/A | N/A | N/A | N/A | N/A | N/A | N/A | N/A | N/A | N/A | N/A | N/A | N/A | N/A | N/A | N/A | N/A | N/A | N/A | N/A | N/A | N/A | N/A | N/A | N/A | N/A | N/A | N/A | N/A | N/A | N/A | N/A | N/A | N/A | N/A | N/A | N/A | N/A
16 | 8a | PHBV/ATBC/CaCO3 | 39 | N/A | N/A | N/A | N/A | N/A | N/A | N/A | N/A | N/A | N/A | N/A | N/A | N/A | N/A | N/A | N/A | N/A | N/A | N/A | N/A | N/A | N/A | N/A | N/A | N/A | N/A | N/A | N/A | N/A | N/A | N/A | N/A | N/A | N/A | N/A | N/A | N/A | N/A | N/A | N/A | N/A | N/A | N/A | N/A | N/A | N/A | N/A | N/A | N/A | N/A | N/A | N/A
16 | 8b | PHBV/ATBC/CaCO3 | 22 | N/A | N/A | N/A | N/A | N/A | N/A | N/A | N/A | N/A | N/A | N/A | N/A | N/A | N/A | N/A | N/A | N/A | N/A | N/A | N/A | N/A | N/A | N/A | N/A | N/A | N/A | N/A | N/A | N/A | N/A | N/A | N/A | N/A | N/A | N/A | N/A | N/A | N/A | N/A | N/A | N/A | N/A | N/A | N/A | N/A | N/A | N/A | N/A | N/A | N/A | N/A | N/A
16 | 8c | PHBV/ATBC/CaCO3 | 60 | N/A | N/A | N/A | N/A | N/A | N/A | N/A | N/A | N/A | N/A | N/A | N/A | N/A | N/A | N/A | N/A | N/A | N/A | N/A | N/A | N/A | N/A | N/A | N/A | N/A | N/A | N/A | N/A | N/A | N/A | N/A | N/A | N/A | N/A | N/A | N/A | N/A | N/A | N/A | N/A | N/A | N/A | N/A | N/A | N/A | N/A | N/A | N/A | N/A | N/A | N/A | N/A
18 | 1a | phbv | 5.71429 | 6.89076 | 7.39496 | 8.57143 | 10.08404 | 11.42858 | 13.10925 | 14.78992 | 15.79832 | 17.14286 | 18.15127 | 18.9916 | 19.66387 | N/A | N/A | N/A | N/A | N/A | N/A | N/A | N/A | N/A | N/A | N/A | N/A | N/A | N/A | N/A | N/A | N/A | N/A | N/A | N/A | N/A | N/A | N/A | N/A | N/A | N/A | N/A | N/A | N/A | N/A | N/A | N/A | N/A | N/A | N/A | N/A | N/A | N/A | N/A | N/A
18 | 2a | 50% starch±50% PHBV | 25.21008 | 32.10084 | 39.66387 | 47.05882 | 52.77311 | 57.98319 | 62.68908 | 67.89916 | 73.94958 | 80 | 82.85714 | 86.05042 | 89.91596 | 93.10924 | 94.45378 | 97.47899 | 98.15126 | 98.15126 | 98.65546 | 98.9916 | 99.4958 | 100.33613 | 100.16807 | 100.16807 | N/A | N/A | N/A | N/A | N/A | N/A | N/A | N/A | N/A | N/A | N/A | N/A | N/A | N/A | N/A | N/A | N/A | N/A | N/A | N/A | N/A | N/A | N/A | N/A | N/A | N/A | N/A | N/A | N/A
18 | 3a | 50% PEO-coated starch±50% PHBV | 22.68908 | 28.7395 | 36.13445 | 42.35295 | 48.23529 | 55.63025 | 62.85714 | 66.38656 | 73.94958 | 76.80672 | 81.0084 | 85.04202 | 89.07563 | 91.7647 | 95.12605 | 95.63025 | 96.47059 | 96.47059 | 97.14286 | 97.31092 | 97.98319 | 98.9916 | 99.15966 | 99.4958 | 99.32773 | 99.4958 | N/A | N/A | N/A | N/A | N/A | N/A | N/A | N/A | N/A | N/A | N/A | N/A | N/A | N/A | N/A | N/A | N/A | N/A | N/A | N/A | N/A | N/A | N/A | N/A | N/A | N/A | N/A
18 | 4a | 30% starch±70% PHBV | 28.40337 | 36.30253 | 44.87395 | 47.05882 | 51.42858 | 54.95798 | 56.63866 | 60.16807 | 62.85714 | 66.05042 | 68.7395 | 71.93277 | 73.44538 | 76.13445 | 78.31933 | 81.0084 | 82.18487 | 84.87395 | 87.89916 | 90.2521 | 92.60504 | 94.45378 | 96.47059 | N/A | N/A | N/A | N/A | N/A | N/A | N/A | N/A | N/A | N/A | N/A | N/A | N/A | N/A | N/A | N/A | N/A | N/A | N/A | N/A | N/A | N/A | N/A | N/A | N/A | N/A | N/A | N/A | N/A | N/A
18 | 5a | 30% PEO-coated starch±70% PHBV | 21.00841 | 25.54622 | 33.27732 | 35.29412 | 37.64706 | 42.18487 | 50.92437 | 55.96639 | 59.83193 | 64.87395 | 72.43698 | 75.46219 | 77.14286 | 79.32773 | 80.33614 | 82.52101 | 84.36975 | 86.55462 | 88.40336 | 89.91596 | 91.42857 | 93.27731 | N/A | N/A | N/A | N/A | N/A | N/A | N/A | N/A | N/A | N/A | N/A | N/A | N/A | N/A | N/A | N/A | N/A | N/A | N/A | N/A | N/A | N/A | N/A | N/A | N/A | N/A | N/A | N/A | N/A | N/A | N/A
18 | 1b | phbv | 5.10563 | 5.63381 | 5.98592 | 8.97888 | 10.38733 | 11.44366 | 14.43662 | 17.78169 | 20.9507 | 23.4155 | 27.46479 | 30.28169 | 34.50705 | 37.5 | 42.60563 | N/A | N/A | N/A | N/A | N/A | N/A | N/A | N/A | N/A | N/A | N/A | N/A | N/A | N/A | N/A | N/A | N/A | N/A | N/A | N/A | N/A | N/A | N/A | N/A | N/A | N/A | N/A | N/A | N/A | N/A | N/A | N/A | N/A | N/A | N/A | N/A | N/A | N/A
18 | 2b | 50% starch±50% PHBV | 8.0986 | 14.43662 | 19.01409 | 24.64789 | 28.16902 | 32.74648 | 36.61972 | 41.72535 | 45.07042 | 49.11972 | 55.10564 | 58.62676 | 62.85211 | 69.71831 | 72.35916 | 77.46479 | 79.57746 | 82.21831 | 83.97887 | 85.38732 | 88.20422 | 92.07747 | 92.60563 | 93.1338 | 93.1338 | 93.66197 | 94.01408 | 94.3662 | 95.07042 | 95.07042 | 95.9507 | 96.83098 | 96.47887 | 96.65493 | N/A | N/A | N/A | N/A | N/A | N/A | N/A | N/A | N/A | N/A | N/A | N/A | N/A | N/A | N/A | N/A | N/A | N/A | N/A
18 | 3b | 50% PEO-coated starch±50% PHBV | 33.80282 | 38.20423 | 42.42958 | 48.06338 | 52.64085 | 57.92254 | 63.20423 | 67.25352 | 74.64789 | 78.87324 | 82.74648 | 89.78873 | 91.02112 | 91.19718 | 92.42957 | 92.95775 | 93.1338 | 93.66197 | 94.54225 | 94.3662 | N/A | N/A | N/A | N/A | N/A | N/A | N/A | N/A | N/A | N/A | N/A | N/A | N/A | N/A | N/A | N/A | N/A | N/A | N/A | N/A | N/A | N/A | N/A | N/A | N/A | N/A | N/A | N/A | N/A | N/A | N/A | N/A | N/A
18 | 4b | 30% starch±70% PHBV | 20.42254 | 23.4155 | 26.93663 | 35.91549 | 43.66197 | 49.47184 | 55.80986 | 57.92254 | 59.6831 | 63.55634 | 66.19718 | 67.95775 | 69.54226 | 70.95071 | 73.59155 | 75.17606 | 77.64085 | N/A | N/A | N/A | N/A | N/A | N/A | N/A | N/A | N/A | N/A | N/A | N/A | N/A | N/A | N/A | N/A | N/A | N/A | N/A | N/A | N/A | N/A | N/A | N/A | N/A | N/A | N/A | N/A | N/A | N/A | N/A | N/A | N/A | N/A | N/A | N/A
18 | 5b | 30% PEO-coated starch±70% PHBV | 22.53521 | 26.40845 | 29.75353 | 37.5 | 43.83803 | 52.46479 | 55.28169 | 58.27465 | 61.79578 | 64.78873 | 68.13381 | 70.24648 | 73.23944 | 75.52817 | 77.11268 | 80.6338 | N/A | N/A | N/A | N/A | N/A | N/A | N/A | N/A | N/A | N/A | N/A | N/A | N/A | N/A | N/A | N/A | N/A | N/A | N/A | N/A | N/A | N/A | N/A | N/A | N/A | N/A | N/A | N/A | N/A | N/A | N/A | N/A | N/A | N/A | N/A | N/A | N/A
18 | 1c | phbv | 7.97872 | 7.97872 | 8.15603 | 9.21986 | 12.23404 | 13.65249 | 16.84398 | 18.61702 | 19.14893 | 20.92199 | 22.16312 | 23.93617 | 25.88652 | 25 | 26.59575 | 28.19149 | N/A | N/A | N/A | N/A | N/A | N/A | N/A | N/A | N/A | N/A | N/A | N/A | N/A | N/A | N/A | N/A | N/A | N/A | N/A | N/A | N/A | N/A | N/A | N/A | N/A | N/A | N/A | N/A | N/A | N/A | N/A | N/A | N/A | N/A | N/A | N/A | N/A
18 | 2c | 50% starch±50% PHBV | 37.76596 | 45.39007 | 54.78724 | 61.52483 | 62.94326 | 70.56738 | 79.60993 | 85.99291 | 92.73049 | 97.87234 | 98.22695 | 97.69503 | 97.69503 | 97.69503 | 97.87234 | 98.58156 | 97.51773 | 97.87234 | 98.58156 | N/A | N/A | N/A | N/A | N/A | N/A | N/A | N/A | N/A | N/A | N/A | N/A | N/A | N/A | N/A | N/A | N/A | N/A | N/A | N/A | N/A | N/A | N/A | N/A | N/A | N/A | N/A | N/A | N/A | N/A | N/A | N/A | N/A | N/A
18 | 3c | 50% PEO-coated starch±50% PHBV | 18.97163 | 31.91489 | 39.00709 | 46.98581 | 53.7234 | 56.02837 | 58.51064 | 64.00709 | 71.6312 | 78.5461 | 88.65248 | 90.78014 | 90.78014 | 92.37589 | 93.79433 | 94.85816 | 95.39007 | 96.27659 | 96.4539 | 96.27659 | N/A | N/A | N/A | N/A | N/A | N/A | N/A | N/A | N/A | N/A | N/A | N/A | N/A | N/A | N/A | N/A | N/A | N/A | N/A | N/A | N/A | N/A | N/A | N/A | N/A | N/A | N/A | N/A | N/A | N/A | N/A | N/A | N/A
18 | 4c | 30% starch±70% PHBV | 17.7305 | 18.97163 | 22.51773 | 27.83688 | 35.99291 | 41.48937 | 47.51774 | 53.36879 | 60.28369 | 64.89362 | 71.80851 | 77.83688 | 83.15603 | 86.17021 | 86.70213 | 87.76596 | 87.76596 | 88.65248 | 90.60284 | 91.31206 | 92.37589 | 93.43972 | 95.03546 | 95.39007 | 95.74468 | N/A | N/A | N/A | N/A | N/A | N/A | N/A | N/A | N/A | N/A | N/A | N/A | N/A | N/A | N/A | N/A | N/A | N/A | N/A | N/A | N/A | N/A | N/A | N/A | N/A | N/A | N/A | N/A
18 | 5c | 30% PEO-coated starch±70% PHBV | 12.41135 | 19.50355 | 20.56738 | 28.3688 | 37.41135 | 45.74468 | 52.30497 | 60.6383 | 66.48936 | 74.29078 | 81.56028 | 87.58865 | 88.82979 | 88.82979 | 89.53901 | 90.78014 | 90.95745 | 92.02128 | 92.73049 | 93.43972 | 93.97163 | 94.85816 | 95.21277 | N/A | N/A | N/A | N/A | N/A | N/A | N/A | N/A | N/A | N/A | N/A | N/A | N/A | N/A | N/A | N/A | N/A | N/A | N/A | N/A | N/A | N/A | N/A | N/A | N/A | N/A | N/A | N/A | N/A | N/A
18 | 1d | phbv | 1.10333 | 1.78634 | 1.94396 | 2.57443 | 2.88967 | 3.25744 | 3.57268 | 3.94046 | 4.30823 | 4.57093 | 4.67601 | 4.9387 | 4.99124 | 5.04378 | 5.62172 | 5.88441 | 6.14711 | 6.40981 | 6.61996 | N/A | N/A | N/A | N/A | N/A | N/A | N/A | N/A | N/A | N/A | N/A | N/A | N/A | N/A | N/A | N/A | N/A | N/A | N/A | N/A | N/A | N/A | N/A | N/A | N/A | N/A | N/A | N/A | N/A | N/A | N/A | N/A | N/A | N/A
18 | 2d | 50% starch±50% PHBV | 24.69983 | 40.82333 | 48.71355 | 55.06004 | 66.89537 | 73.92796 | 81.13208 | 88.33619 | 91.5952 | 96.22641 | 99.7896 | 99.9898 | 100 | N/A | N/A | N/A | N/A | N/A | N/A | N/A | N/A | N/A | N/A | N/A | N/A | N/A | N/A | N/A | N/A | N/A | N/A | N/A | N/A | N/A | N/A | N/A | N/A | N/A | N/A | N/A | N/A | N/A | N/A | N/A | N/A | N/A | N/A | N/A | N/A | N/A | N/A | N/A | N/A
18 | 3d | 50% PEO-coated starch±50% PHBV | 27.61577 | 34.64837 | 39.9657 | 44.42538 | 52.14408 | 62.6072 | 69.81132 | 75.12865 | 83.53345 | 84.21955 | 86.10635 | 87.99314 | 89.19383 | 90.90909 | 92.62435 | 93.82504 | 95.36878 | 97.59863 | 98.62779 | N/A | N/A | N/A | N/A | N/A | N/A | N/A | N/A | N/A | N/A | N/A | N/A | N/A | N/A | N/A | N/A | N/A | N/A | N/A | N/A | N/A | N/A | N/A | N/A | N/A | N/A | N/A | N/A | N/A | N/A | N/A | N/A | N/A | N/A
18 | 4d | 30% starch±70% PHBV | 19.21098 | 13.37907 | 17.83876 | 28.30188 | 36.02058 | 43.05318 | 50.77187 | 57.80446 | 61.9211 | 65.52316 | 68.78216 | 73.24185 | 77.18696 | 81.13208 | 83.70497 | 87.65009 | 90.56604 | 93.99657 | 96.91252 | 99.82847 | N/A | N/A | N/A | N/A | N/A | N/A | N/A | N/A | N/A | N/A | N/A | N/A | N/A | N/A | N/A | N/A | N/A | N/A | N/A | N/A | N/A | N/A | N/A | N/A | N/A | N/A | N/A | N/A | N/A | N/A | N/A | N/A | N/A
18 | 5d | 30% PEO-coated starch±70% PHBV | 7.54716 | 10.29159 | 11.32075 | 11.49228 | 19.3825 | 26.75814 | 31.56089 | 37.56432 | 42.02401 | 45.11149 | 49.39966 | 54.54545 | 61.57804 | 67.0669 | 74.44254 | 79.41681 | 83.19039 | 87.1355 | 90.22298 | 94.51115 | N/A | N/A | N/A | N/A | N/A | N/A | N/A | N/A | N/A | N/A | N/A | N/A | N/A | N/A | N/A | N/A | N/A | N/A | N/A | N/A | N/A | N/A | N/A | N/A | N/A | N/A | N/A | N/A | N/A | N/A | N/A | N/A | N/A
19 | 1a | Pure PHBV 11% mol HV, aerobic | 23.60249 | 29.39958 | 33.95445 | 41.61491 | 48.03312 | 54.65838 | 61.49068 | 68.32298 | 74.12008 | 78.88199 | 85.30021 | N/A | N/A | N/A | N/A | N/A | N/A | N/A | N/A | N/A | N/A | N/A | N/A | N/A | N/A | N/A | N/A | N/A | N/A | N/A | N/A | N/A | N/A | N/A | N/A | N/A | N/A | N/A | N/A | N/A | N/A | N/A | N/A | N/A | N/A | N/A | N/A | N/A | N/A | N/A | N/A | N/A | N/A
19 | 1b | Pure PHBV 11% mol HV, anaerobic | 2.48447 | 2.69151 | 2.89855 | 2.89855 | 3.10559 | 3.51966 | 3.31263 | 3.72671 | 3.51966 | 3.72671 | N/A | N/A | N/A | N/A | N/A | N/A | N/A | N/A | N/A | N/A | N/A | N/A | N/A | N/A | N/A | N/A | N/A | N/A | N/A | N/A | N/A | N/A | N/A | N/A | N/A | N/A | N/A | N/A | N/A | N/A | N/A | N/A | N/A | N/A | N/A | N/A | N/A | N/A | N/A | N/A | N/A | N/A | N/A
19 | 2 | blend PHBV/starch (50:50 wt%), thickness 150 μm | 29.49153 | 41.01695 | 49.83051 | 61.01695 | 71.86441 | 82.71186 | 91.52543 | 99.67797 | 99.75593 | 99.87797 | 100 | N/A | N/A | N/A | N/A | N/A | N/A | N/A | N/A | N/A | N/A | N/A | N/A | N/A | N/A | N/A | N/A | N/A | N/A | N/A | N/A | N/A | N/A | N/A | N/A | N/A | N/A | N/A | N/A | N/A | N/A | N/A | N/A | N/A | N/A | N/A | N/A | N/A | N/A | N/A | N/A | N/A | N/A
19 | 3 | blend PHBV/starch (75:25 wt%), thickness 150 μm | 25.76271 | 37.62712 | 54.57628 | 61.01695 | 69.15254 | 74.91525 | 77.28814 | 85.42373 | 92.54237 | 98.30508 | 99.69492 | 100 | N/A | N/A | N/A | N/A | N/A | N/A | N/A | N/A | N/A | N/A | N/A | N/A | N/A | N/A | N/A | N/A | N/A | N/A | N/A | N/A | N/A | N/A | N/A | N/A | N/A | N/A | N/A | N/A | N/A | N/A | N/A | N/A | N/A | N/A | N/A | N/A | N/A | N/A | N/A | N/A | N/A
19 | 4 | pure PHBV (19 %MOL HV), thickness 150 μm | 24.40678 | 44.0678 | 54.91526 | 64.74576 | 73.22034 | 85.08475 | 88.47458 | 93.22034 | 97.28814 | 100 | N/A | N/A | N/A | N/A | N/A | N/A | N/A | N/A | N/A | N/A | N/A | N/A | N/A | N/A | N/A | N/A | N/A | N/A | N/A | N/A | N/A | N/A | N/A | N/A | N/A | N/A | N/A | N/A | N/A | N/A | N/A | N/A | N/A | N/A | N/A | N/A | N/A | N/A | N/A | N/A | N/A | N/A | N/A
19 | 5 | blend PHBV/starch (50:50 wt%), thickness 800 μm | 10.54422 | 20.7483 | 27.55102 | 35.37414 | 41.83674 | 46.93877 | 53.40136 | 60.20408 | 67.68706 | 75.17006 | 81.63265 | 85.37415 | 91.15645 | 95.57823 | 99.65985 | 100 | N/A | N/A | N/A | N/A | N/A | N/A | N/A | N/A | N/A | N/A | N/A | N/A | N/A | N/A | N/A | N/A | N/A | N/A | N/A | N/A | N/A | N/A | N/A | N/A | N/A | N/A | N/A | N/A | N/A | N/A | N/A | N/A | N/A | N/A | N/A | N/A | N/A
19 | 6 | blend PHBV/starch (75:25 wt%), thickness 800 μm | 4.42177 | 8.5034 | 16.66667 | 22.10884 | 28.91157 | 36.05442 | 42.85714 | 50.68026 | 57.14286 | 70.40816 | 71.08843 | 77.21088 | 81.63265 | 86.05441 | 88.09523 | N/A | N/A | N/A | N/A | N/A | N/A | N/A | N/A | N/A | N/A | N/A | N/A | N/A | N/A | N/A | N/A | N/A | N/A | N/A | N/A | N/A | N/A | N/A | N/A | N/A | N/A | N/A | N/A | N/A | N/A | N/A | N/A | N/A | N/A | N/A | N/A | N/A | N/A
19 | 7 | pure PHBV (19 %MOL HV), thickness 800 μm | 1.70068 | 5.7823 | 11.56462 | 19.72789 | 20.7483 | 23.46939 | 26.87074 | 29.93197 | N/A | N/A | N/A | N/A | N/A | N/A | N/A | N/A | N/A | N/A | N/A | N/A | N/A | N/A | N/A | N/A | N/A | N/A | N/A | N/A | N/A | N/A | N/A | N/A | N/A | N/A | N/A | N/A | N/A | N/A | N/A | N/A | N/A | N/A | N/A | N/A | N/A | N/A | N/A | N/A | N/A | N/A | N/A | N/A | N/A
20 | 5 | neat PHBV | 11 | 23 | 35 | N/A | N/A | N/A | N/A | N/A | N/A | N/A | N/A | N/A | N/A | N/A | N/A | N/A | N/A | N/A | N/A | N/A | N/A | N/A | N/A | N/A | N/A | N/A | N/A | N/A | N/A | N/A | N/A | N/A | N/A | N/A | N/A | N/A | N/A | N/A | N/A | N/A | N/A | N/A | N/A | N/A | N/A | N/A | N/A | N/A | N/A | N/A | N/A | N/A | N/A
20 | 6 | phbv sep straw/90:10 | 11 | 21 | 36 | N/A | N/A | N/A | N/A | N/A | N/A | N/A | N/A | N/A | N/A | N/A | N/A | N/A | N/A | N/A | N/A | N/A | N/A | N/A | N/A | N/A | N/A | N/A | N/A | N/A | N/A | N/A | N/A | N/A | N/A | N/A | N/A | N/A | N/A | N/A | N/A | N/A | N/A | N/A | N/A | N/A | N/A | N/A | N/A | N/A | N/A | N/A | N/A | N/A | N/A
20 | 7 | phbv sep straw/80:20 | 10 | 14 | 20 | 38 | 44 | N/A | N/A | N/A | N/A | N/A | N/A | N/A | N/A | N/A | N/A | N/A | N/A | N/A | N/A | N/A | N/A | N/A | N/A | N/A | N/A | N/A | N/A | N/A | N/A | N/A | N/A | N/A | N/A | N/A | N/A | N/A | N/A | N/A | N/A | N/A | N/A | N/A | N/A | N/A | N/A | N/A | N/A | N/A | N/A | N/A | N/A | N/A | N/A
20 | 8 | phbv sep straw/70:30 | 11 | 16 | 21 | 37 | 47 | N/A | N/A | N/A | N/A | N/A | N/A | N/A | N/A | N/A | N/A | N/A | N/A | N/A | N/A | N/A | N/A | N/A | N/A | N/A | N/A | N/A | N/A | N/A | N/A | N/A | N/A | N/A | N/A | N/A | N/A | N/A | N/A | N/A | N/A | N/A | N/A | N/A | N/A | N/A | N/A | N/A | N/A | N/A | N/A | N/A | N/A | N/A | N/A
20 | 9 | neat PHBV | 11 | 20 | N/A | N/A | N/A | N/A | N/A | N/A | N/A | N/A | N/A | N/A | N/A | N/A | N/A | N/A | N/A | N/A | N/A | N/A | N/A | N/A | N/A | N/A | N/A | N/A | N/A | N/A | N/A | N/A | N/A | N/A | N/A | N/A | N/A | N/A | N/A | N/A | N/A | N/A | N/A | N/A | N/A | N/A | N/A | N/A | N/A | N/A | N/A | N/A | N/A | N/A | N/A
20 | 10 | phbv sep straw/70:30 | 10 | 23 | N/A | N/A | N/A | N/A | N/A | N/A | N/A | N/A | N/A | N/A | N/A | N/A | N/A | N/A | N/A | N/A | N/A | N/A | N/A | N/A | N/A | N/A | N/A | N/A | N/A | N/A | N/A | N/A | N/A | N/A | N/A | N/A | N/A | N/A | N/A | N/A | N/A | N/A | N/A | N/A | N/A | N/A | N/A | N/A | N/A | N/A | N/A | N/A | N/A | N/A | N/A
21 | 1 | PHBV | 12.55814 | 20.69768 | 33.02325 | 47.2093 | 60.93023 | 70.93023 | 78.13954 | 86.27907 | 97.44186 | 99.76744 | 99.76744 | N/A | N/A | N/A | N/A | N/A | N/A | N/A | N/A | N/A | N/A | N/A | N/A | N/A | N/A | N/A | N/A | N/A | N/A | N/A | N/A | N/A | N/A | N/A | N/A | N/A | N/A | N/A | N/A | N/A | N/A | N/A | N/A | N/A | N/A | N/A | N/A | N/A | N/A | N/A | N/A | N/A | N/A
21 | 2 | PHBV-3C | 10 | 10.93023 | 35.34884 | 35.81396 | 46.51163 | 60 | 69.30233 | 77.90698 | 86.97675 | 92.7907 | 99.53488 | 100 | N/A | N/A | N/A | N/A | N/A | N/A | N/A | N/A | N/A | N/A | N/A | N/A | N/A | N/A | N/A | N/A | N/A | N/A | N/A | N/A | N/A | N/A | N/A | N/A | N/A | N/A | N/A | N/A | N/A | N/A | N/A | N/A | N/A | N/A | N/A | N/A | N/A | N/A | N/A | N/A | N/A
21 | 3 | PHBV-10C | 14.65116 | 20.93023 | 29.30232 | 36.27908 | 43.95348 | 49.06977 | 58.60465 | 70.93023 | 78.83721 | 87.67442 | 94.18605 | 99.46511 | 100 | N/A | N/A | N/A | N/A | N/A | N/A | N/A | N/A | N/A | N/A | N/A | N/A | N/A | N/A | N/A | N/A | N/A | N/A | N/A | N/A | N/A | N/A | N/A | N/A | N/A | N/A | N/A | N/A | N/A | N/A | N/A | N/A | N/A | N/A | N/A | N/A | N/A | N/A | N/A | N/A
21 | 4 | PHBV-25 | 24.18605 | 23.48837 | 33.95349 | 42.55814 | 49.30233 | 49.06977 | 55.81395 | 61.16279 | 65.34884 | 72.32558 | 82.09302 | 89.53488 | 95.58139 | 99.53488 | 99.53488 | 99.76744 | N/A | N/A | N/A | N/A | N/A | N/A | N/A | N/A | N/A | N/A | N/A | N/A | N/A | N/A | N/A | N/A | N/A | N/A | N/A | N/A | N/A | N/A | N/A | N/A | N/A | N/A | N/A | N/A | N/A | N/A | N/A | N/A | N/A | N/A | N/A | N/A | N/A
21 | 5 | PHBV-45 | 8.60466 | 13.48837 | 11.6279 | 19.30233 | 26.97675 | 34.65117 | 41.16279 | 47.67442 | 53.95349 | 59.06977 | 62.32558 | 70 | 78.3721 | 86.97675 | 94.18605 | 100 | 99.30232 | 99.53488 | N/A | N/A | N/A | N/A | N/A | N/A | N/A | N/A | N/A | N/A | N/A | N/A | N/A | N/A | N/A | N/A | N/A | N/A | N/A | N/A | N/A | N/A | N/A | N/A | N/A | N/A | N/A | N/A | N/A | N/A | N/A | N/A | N/A | N/A | N/A
24 | 5 | PHBV | 19.52505 | 25.32981 | 30.07915 | 33.50923 | 37.20316 | 41.68865 | 44.59103 | 47.75725 | 50.65963 | 53.0343 | 54.35356 | 56.46438 | 56.99208 | 58.04749 | 59.36675 | 59.6306 | 61.47757 | 62.00527 | N/A | N/A | N/A | N/A | N/A | N/A | N/A | N/A | N/A | N/A | N/A | N/A | N/A | N/A | N/A | N/A | N/A | N/A | N/A | N/A | N/A | N/A | N/A | N/A | N/A | N/A | N/A | N/A | N/A | N/A | N/A | N/A | N/A | N/A | N/A
24 | 6 | PHBV_c | 9.30314 | 21.63588 | 27.82537 | 29.72508 | 30.9124 | 31.86226 | 32.57465 | 33.52451 | 33.99944 | 34.47437 | 34.71183 | 35.18676 | 35.35619 | 36.37408 | 36.37408 | 36.37408 | 36.37408 | 36.84901 | 36.84901 | 36.84901 | N/A | N/A | N/A | N/A | N/A | N/A | N/A | N/A | N/A | N/A | N/A | N/A | N/A | N/A | N/A | N/A | N/A | N/A | N/A | N/A | N/A | N/A | N/A | N/A | N/A | N/A | N/A | N/A | N/A | N/A | N/A | N/A | N/A
24 | 7 | PHBV_f | 33.52451 | 38.2738 | 43.02309 | 47.77238 | 52.2842 | 56.32109 | 59.88306 | 65.34474 | 68.19431 | 71.28135 | 74.67018 | 77.57256 | 81.25486 | 82.67964 | 84.34189 | 86.01582 | 89.18205 | 89.97361 | N/A | N/A | N/A | N/A | N/A | N/A | N/A | N/A | N/A | N/A | N/A | N/A | N/A | N/A | N/A | N/A | N/A | N/A | N/A | N/A | N/A | N/A | N/A | N/A | N/A | N/A | N/A | N/A | N/A | N/A | N/A | N/A | N/A | N/A | N/A
24 | 8 | PHBV_v | 7.40343 | 12.15272 | 15.95215 | 20.70143 | 25.45072 | 30.20001 | 34.9493 | 39.69859 | 44.21041 | 47.77238 | 51.09688 | 54.65884 | 57.03349 | 59.6456 | 61.78278 | 63.44503 | 65.34474 | 66.53206 | 68.19431 | 69.6191 | 70.80642 | 71.75628 | 72.9436 | 73.656 | 74.60585 | 75.55571 | 76.2681 | 76.9805 | N/A | N/A | N/A | N/A | N/A | N/A | N/A | N/A | N/A | N/A | N/A | N/A | N/A | N/A | N/A | N/A | N/A | N/A | N/A | N/A | N/A | N/A | N/A | N/A | N/A
Note on D52: [Σχόλιο σε νήμα] Η έκδοση του Excel που χρησιμοποιείτε επιτρέπει την ανάγνωση αυτού του σχολίου σε νήμα, ωστόσο, οι αλλαγές που θα γίνουν θα καταργηθούν αν το αρχείο ανοιχτεί σε νεότερη έκδοση του Excel. Μάθετε περισσότερα: https://go.microsoft.com/fwlink/?linkid=870924 Σχόλιο: dry weight loss !!
Note on D56: [Σχόλιο σε νήμα] Η έκδοση του Excel που χρησιμοποιείτε επιτρέπει την ανάγνωση αυτού του σχολίου σε νήμα, ωστόσο, οι αλλαγές που θα γίνουν θα καταργηθούν αν το αρχείο ανοιχτεί σε νεότερη έκδοση του Excel. Μάθετε περισσότερα: https://go.microsoft.com/fwlink/?linkid=870924 Σχόλιο: RESIDUAL WEIGHT !!
Note on C68: [Σχόλιο σε νήμα] Η έκδοση του Excel που χρησιμοποιείτε επιτρέπει την ανάγνωση αυτού του σχολίου σε νήμα, ωστόσο, οι αλλαγές που θα γίνουν θα καταργηθούν αν το αρχείο ανοιχτεί σε νεότερη έκδοση του Excel. Μάθετε περισσότερα: https://go.microsoft.com/fwlink/?linkid=870924 Σχόλιο: Mass loss %
Note on C77: user: Disintegration (D%)
Note on C114: [Σχόλιο σε νήμα] Η έκδοση του Excel που χρησιμοποιείτε επιτρέπει την ανάγνωση αυτού του σχολίου σε νήμα, ωστόσο, οι αλλαγές που θα γίνουν θα καταργηθούν αν το αρχείο ανοιχτεί σε νεότερη έκδοση του Excel. Μάθετε περισσότερα: https://go.microsoft.com/fwlink/?linkid=870924 Σχόλιο: 19.1% mol hv
Note on C115: [Σχόλιο σε νήμα] Η έκδοση του Excel που χρησιμοποιείτε επιτρέπει την ανάγνωση αυτού του σχολίου σε νήμα, ωστόσο, οι αλλαγές που θα γίνουν θα καταργηθούν αν το αρχείο ανοιχτεί σε νεότερη έκδοση του Excel. Μάθετε περισσότερα: https://go.microsoft.com/fwlink/?linkid=870924 Σχόλιο: 19.1% mol hv
Note on C117: [Σχόλιο σε νήμα] Η έκδοση του Excel που χρησιμοποιείτε επιτρέπει την ανάγνωση αυτού του σχολίου σε νήμα, ωστόσο, οι αλλαγές που θα γίνουν θα καταργηθούν αν το αρχείο ανοιχτεί σε νεότερη έκδοση του Excel. Μάθετε περισσότερα: https://go.microsoft.com/fwlink/?linkid=870924 Σχόλιο: 19.1% mol hv
Note on C118: [Σχόλιο σε νήμα] Η έκδοση του Excel που χρησιμοποιείτε επιτρέπει την ανάγνωση αυτού του σχολίου σε νήμα, ωστόσο, οι αλλαγές που θα γίνουν θα καταργηθούν αν το αρχείο ανοιχτεί σε νεότερη έκδοση του Excel. Μάθετε περισσότερα: https://go.microsoft.com/fwlink/?linkid=870924 Σχόλιο: 19.1% mol hv
Note on A126: [Σχόλιο σε νήμα] Η έκδοση του Excel που χρησιμοποιείτε επιτρέπει την ανάγνωση αυτού του σχολίου σε νήμα, ωστόσο, οι αλλαγές που θα γίνουν θα καταργηθούν αν το αρχείο ανοιχτεί σε νεότερη έκδοση του Excel. Μάθετε περισσότερα: https://go.microsoft.com/fwlink/?linkid=870924 Σχόλιο: disintegration
Note on A127: [Σχόλιο σε νήμα] Η έκδοση του Excel που χρησιμοποιείτε επιτρέπει την ανάγνωση αυτού του σχολίου σε νήμα, ωστόσο, οι αλλαγές που θα γίνουν θα καταργηθούν αν το αρχείο ανοιχτεί σε νεότερη έκδοση του Excel. Μάθετε περισσότερα: https://go.microsoft.com/fwlink/?linkid=870924 Σχόλιο: disintegration
Note on A128: [Σχόλιο σε νήμα] Η έκδοση του Excel που χρησιμοποιείτε επιτρέπει την ανάγνωση αυτού του σχολίου σε νήμα, ωστόσο, οι αλλαγές που θα γίνουν θα καταργηθούν αν το αρχείο ανοιχτεί σε νεότερη έκδοση του Excel. Μάθετε περισσότερα: https://go.microsoft.com/fwlink/?linkid=870924 Σχόλιο: disintegration
Note on A129: [Σχόλιο σε νήμα] Η έκδοση του Excel που χρησιμοποιείτε επιτρέπει την ανάγνωση αυτού του σχολίου σε νήμα, ωστόσο, οι αλλαγές που θα γίνουν θα καταργηθούν αν το αρχείο ανοιχτεί σε νεότερη έκδοση του Excel. Μάθετε περισσότερα: https://go.microsoft.com/fwlink/?linkid=870924 Σχόλιο: disintegration
Note on A130: [Σχόλιο σε νήμα] Η έκδοση του Excel που χρησιμοποιείτε επιτρέπει την ανάγνωση αυτού του σχολίου σε νήμα, ωστόσο, οι αλλαγές που θα γίνουν θα καταργηθούν αν το αρχείο ανοιχτεί σε νεότερη έκδοση του Excel. Μάθετε περισσότερα: https://go.microsoft.com/fwlink/?linkid=870924 Σχόλιο: disintegration

## Time_points_features
Study_id | Instance | Sample_name | degradation_time_(days)
4 | 5 | PCA20 | 30 | 60 | 90 | 150 | 240 | 300 | 360 | N/A | N/A | N/A | N/A | N/A | N/A | N/A | N/A | N/A | N/A | N/A | N/A | N/A | N/A | N/A | N/A | N/A | N/A | N/A | N/A | N/A | N/A | N/A | N/A | N/A | N/A | N/A | N/A | N/A | N/A | N/A | N/A | N/A | N/A | N/A | N/A | N/A | N/A | N/A | N/A | N/A | N/A | N/A | N/A | N/A | N/A
4 | 6 | PCA | 30 | 60 | 90 | 150 | 240 | 300 | 360 | N/A | N/A | N/A | N/A | N/A | N/A | N/A | N/A | N/A | N/A | N/A | N/A | N/A | N/A | N/A | N/A | N/A | N/A | N/A | N/A | N/A | N/A | N/A | N/A | N/A | N/A | N/A | N/A | N/A | N/A | N/A | N/A | N/A | N/A | N/A | N/A | N/A | N/A | N/A | N/A | N/A | N/A | N/A | N/A | N/A | N/A
5 | 1 | PHBV/SOIL | 7 | 14 | 21 | 28 | N/A | N/A | N/A | N/A | N/A | N/A | N/A | N/A | N/A | N/A | N/A | N/A | N/A | N/A | N/A | N/A | N/A | N/A | N/A | N/A | N/A | N/A | N/A | N/A | N/A | N/A | N/A | N/A | N/A | N/A | N/A | N/A | N/A | N/A | N/A | N/A | N/A | N/A | N/A | N/A | N/A | N/A | N/A | N/A | N/A | N/A | N/A | N/A | N/A
5 | 2 | PHBV/STARCH/SOIL | 7 | 14 | 21 | 28 | N/A | N/A | N/A | N/A | N/A | N/A | N/A | N/A | N/A | N/A | N/A | N/A | N/A | N/A | N/A | N/A | N/A | N/A | N/A | N/A | N/A | N/A | N/A | N/A | N/A | N/A | N/A | N/A | N/A | N/A | N/A | N/A | N/A | N/A | N/A | N/A | N/A | N/A | N/A | N/A | N/A | N/A | N/A | N/A | N/A | N/A | N/A | N/A | N/A
5 | 3 | PHBV/STARCH/SOIL | 7 | 14 | 21 | 28 | N/A | N/A | N/A | N/A | N/A | N/A | N/A | N/A | N/A | N/A | N/A | N/A | N/A | N/A | N/A | N/A | N/A | N/A | N/A | N/A | N/A | N/A | N/A | N/A | N/A | N/A | N/A | N/A | N/A | N/A | N/A | N/A | N/A | N/A | N/A | N/A | N/A | N/A | N/A | N/A | N/A | N/A | N/A | N/A | N/A | N/A | N/A | N/A | N/A
5 | 4 | PHBV/STARCH/SOIL | 7 | 14 | 21 | 28 | N/A | N/A | N/A | N/A | N/A | N/A | N/A | N/A | N/A | N/A | N/A | N/A | N/A | N/A | N/A | N/A | N/A | N/A | N/A | N/A | N/A | N/A | N/A | N/A | N/A | N/A | N/A | N/A | N/A | N/A | N/A | N/A | N/A | N/A | N/A | N/A | N/A | N/A | N/A | N/A | N/A | N/A | N/A | N/A | N/A | N/A | N/A | N/A | N/A
5 | 5 | PHBV/STARCH/SOIL | 7 | 14 | 21 | 28 | N/A | N/A | N/A | N/A | N/A | N/A | N/A | N/A | N/A | N/A | N/A | N/A | N/A | N/A | N/A | N/A | N/A | N/A | N/A | N/A | N/A | N/A | N/A | N/A | N/A | N/A | N/A | N/A | N/A | N/A | N/A | N/A | N/A | N/A | N/A | N/A | N/A | N/A | N/A | N/A | N/A | N/A | N/A | N/A | N/A | N/A | N/A | N/A | N/A
5 | 6 | PHBV/STARCH/SOIL | 7 | 14 | 21 | 28 | N/A | N/A | N/A | N/A | N/A | N/A | N/A | N/A | N/A | N/A | N/A | N/A | N/A | N/A | N/A | N/A | N/A | N/A | N/A | N/A | N/A | N/A | N/A | N/A | N/A | N/A | N/A | N/A | N/A | N/A | N/A | N/A | N/A | N/A | N/A | N/A | N/A | N/A | N/A | N/A | N/A | N/A | N/A | N/A | N/A | N/A | N/A | N/A | N/A
5 | 7 | PHBV/STARCH/SOIL | 7 | 14 | 21 | 28 | N/A | N/A | N/A | N/A | N/A | N/A | N/A | N/A | N/A | N/A | N/A | N/A | N/A | N/A | N/A | N/A | N/A | N/A | N/A | N/A | N/A | N/A | N/A | N/A | N/A | N/A | N/A | N/A | N/A | N/A | N/A | N/A | N/A | N/A | N/A | N/A | N/A | N/A | N/A | N/A | N/A | N/A | N/A | N/A | N/A | N/A | N/A | N/A | N/A
5 | 8 | PHBV/STARCH/SOIL | 7 | 14 | 21 | 28 | N/A | N/A | N/A | N/A | N/A | N/A | N/A | N/A | N/A | N/A | N/A | N/A | N/A | N/A | N/A | N/A | N/A | N/A | N/A | N/A | N/A | N/A | N/A | N/A | N/A | N/A | N/A | N/A | N/A | N/A | N/A | N/A | N/A | N/A | N/A | N/A | N/A | N/A | N/A | N/A | N/A | N/A | N/A | N/A | N/A | N/A | N/A | N/A | N/A
5 | 9 | PHBV/SOIL | 7 | 14 | 21 | 28 | N/A | N/A | N/A | N/A | N/A | N/A | N/A | N/A | N/A | N/A | N/A | N/A | N/A | N/A | N/A | N/A | N/A | N/A | N/A | N/A | N/A | N/A | N/A | N/A | N/A | N/A | N/A | N/A | N/A | N/A | N/A | N/A | N/A | N/A | N/A | N/A | N/A | N/A | N/A | N/A | N/A | N/A | N/A | N/A | N/A | N/A | N/A | N/A | N/A
5 | 10 | PHBV/CELLULOSE/SOIL | 7 | 14 | 21 | 28 | N/A | N/A | N/A | N/A | N/A | N/A | N/A | N/A | N/A | N/A | N/A | N/A | N/A | N/A | N/A | N/A | N/A | N/A | N/A | N/A | N/A | N/A | N/A | N/A | N/A | N/A | N/A | N/A | N/A | N/A | N/A | N/A | N/A | N/A | N/A | N/A | N/A | N/A | N/A | N/A | N/A | N/A | N/A | N/A | N/A | N/A | N/A | N/A | N/A
5 | 11 | PHBV/CELLULOSE/SOIL | 7 | 14 | 21 | 28 | N/A | N/A | N/A | N/A | N/A | N/A | N/A | N/A | N/A | N/A | N/A | N/A | N/A | N/A | N/A | N/A | N/A | N/A | N/A | N/A | N/A | N/A | N/A | N/A | N/A | N/A | N/A | N/A | N/A | N/A | N/A | N/A | N/A | N/A | N/A | N/A | N/A | N/A | N/A | N/A | N/A | N/A | N/A | N/A | N/A | N/A | N/A | N/A | N/A
5 | 12 | PHBV/CELLULOSE/SOIL | 7 | 14 | 21 | 28 | N/A | N/A | N/A | N/A | N/A | N/A | N/A | N/A | N/A | N/A | N/A | N/A | N/A | N/A | N/A | N/A | N/A | N/A | N/A | N/A | N/A | N/A | N/A | N/A | N/A | N/A | N/A | N/A | N/A | N/A | N/A | N/A | N/A | N/A | N/A | N/A | N/A | N/A | N/A | N/A | N/A | N/A | N/A | N/A | N/A | N/A | N/A | N/A | N/A
5 | 13 | PHBV/CELLULOSE/SOIL | 7 | 14 | 21 | 28 | N/A | N/A | N/A | N/A | N/A | N/A | N/A | N/A | N/A | N/A | N/A | N/A | N/A | N/A | N/A | N/A | N/A | N/A | N/A | N/A | N/A | N/A | N/A | N/A | N/A | N/A | N/A | N/A | N/A | N/A | N/A | N/A | N/A | N/A | N/A | N/A | N/A | N/A | N/A | N/A | N/A | N/A | N/A | N/A | N/A | N/A | N/A | N/A | N/A
5 | 14 | PHBV/CELLULOSE/SOIL | 7 | 14 | 21 | 28 | N/A | N/A | N/A | N/A | N/A | N/A | N/A | N/A | N/A | N/A | N/A | N/A | N/A | N/A | N/A | N/A | N/A | N/A | N/A | N/A | N/A | N/A | N/A | N/A | N/A | N/A | N/A | N/A | N/A | N/A | N/A | N/A | N/A | N/A | N/A | N/A | N/A | N/A | N/A | N/A | N/A | N/A | N/A | N/A | N/A | N/A | N/A | N/A | N/A
5 | 15 | PHBV/CELLULOSE/SOIL | 7 | 14 | 21 | 28 | N/A | N/A | N/A | N/A | N/A | N/A | N/A | N/A | N/A | N/A | N/A | N/A | N/A | N/A | N/A | N/A | N/A | N/A | N/A | N/A | N/A | N/A | N/A | N/A | N/A | N/A | N/A | N/A | N/A | N/A | N/A | N/A | N/A | N/A | N/A | N/A | N/A | N/A | N/A | N/A | N/A | N/A | N/A | N/A | N/A | N/A | N/A | N/A | N/A
5 | 16 | PHBV/CELLULOSE/SOIL | 7 | 14 | 21 | 28 | N/A | N/A | N/A | N/A | N/A | N/A | N/A | N/A | N/A | N/A | N/A | N/A | N/A | N/A | N/A | N/A | N/A | N/A | N/A | N/A | N/A | N/A | N/A | N/A | N/A | N/A | N/A | N/A | N/A | N/A | N/A | N/A | N/A | N/A | N/A | N/A | N/A | N/A | N/A | N/A | N/A | N/A | N/A | N/A | N/A | N/A | N/A | N/A | N/A
5 | 17 | PHBV/SOIL | 7 | 14 | 21 | 28 | N/A | N/A | N/A | N/A | N/A | N/A | N/A | N/A | N/A | N/A | N/A | N/A | N/A | N/A | N/A | N/A | N/A | N/A | N/A | N/A | N/A | N/A | N/A | N/A | N/A | N/A | N/A | N/A | N/A | N/A | N/A | N/A | N/A | N/A | N/A | N/A | N/A | N/A | N/A | N/A | N/A | N/A | N/A | N/A | N/A | N/A | N/A | N/A | N/A
5 | 18 | PHBV/ALGINATE/SOIL | 7 | 14 | 21 | 28 | N/A | N/A | N/A | N/A | N/A | N/A | N/A | N/A | N/A | N/A | N/A | N/A | N/A | N/A | N/A | N/A | N/A | N/A | N/A | N/A | N/A | N/A | N/A | N/A | N/A | N/A | N/A | N/A | N/A | N/A | N/A | N/A | N/A | N/A | N/A | N/A | N/A | N/A | N/A | N/A | N/A | N/A | N/A | N/A | N/A | N/A | N/A | N/A | N/A
5 | 19 | PHBV/ALGINATE/SOIL | 7 | 14 | 21 | 28 | N/A | N/A | N/A | N/A | N/A | N/A | N/A | N/A | N/A | N/A | N/A | N/A | N/A | N/A | N/A | N/A | N/A | N/A | N/A | N/A | N/A | N/A | N/A | N/A | N/A | N/A | N/A | N/A | N/A | N/A | N/A | N/A | N/A | N/A | N/A | N/A | N/A | N/A | N/A | N/A | N/A | N/A | N/A | N/A | N/A | N/A | N/A | N/A | N/A
5 | 20 | PHBV/ALGINATE/SOIL | 7 | 14 | 21 | 28 | N/A | N/A | N/A | N/A | N/A | N/A | N/A | N/A | N/A | N/A | N/A | N/A | N/A | N/A | N/A | N/A | N/A | N/A | N/A | N/A | N/A | N/A | N/A | N/A | N/A | N/A | N/A | N/A | N/A | N/A | N/A | N/A | N/A | N/A | N/A | N/A | N/A | N/A | N/A | N/A | N/A | N/A | N/A | N/A | N/A | N/A | N/A | N/A | N/A
5 | 21 | PHBV/ALGINATE/SOIL | 7 | 14 | 21 | 28 | N/A | N/A | N/A | N/A | N/A | N/A | N/A | N/A | N/A | N/A | N/A | N/A | N/A | N/A | N/A | N/A | N/A | N/A | N/A | N/A | N/A | N/A | N/A | N/A | N/A | N/A | N/A | N/A | N/A | N/A | N/A | N/A | N/A | N/A | N/A | N/A | N/A | N/A | N/A | N/A | N/A | N/A | N/A | N/A | N/A | N/A | N/A | N/A | N/A
5 | 22 | PHBV/ALGINATE/SOIL | 7 | 14 | 21 | 28 | N/A | N/A | N/A | N/A | N/A | N/A | N/A | N/A | N/A | N/A | N/A | N/A | N/A | N/A | N/A | N/A | N/A | N/A | N/A | N/A | N/A | N/A | N/A | N/A | N/A | N/A | N/A | N/A | N/A | N/A | N/A | N/A | N/A | N/A | N/A | N/A | N/A | N/A | N/A | N/A | N/A | N/A | N/A | N/A | N/A | N/A | N/A | N/A | N/A
5 | 23 | PHBV/ALGINATE/SOIL | 7 | 14 | 21 | 28 | N/A | N/A | N/A | N/A | N/A | N/A | N/A | N/A | N/A | N/A | N/A | N/A | N/A | N/A | N/A | N/A | N/A | N/A | N/A | N/A | N/A | N/A | N/A | N/A | N/A | N/A | N/A | N/A | N/A | N/A | N/A | N/A | N/A | N/A | N/A | N/A | N/A | N/A | N/A | N/A | N/A | N/A | N/A | N/A | N/A | N/A | N/A | N/A | N/A
5 | 24 | PHBV/ALGINATE/SOIL | 7 | 14 | 21 | 28 | N/A | N/A | N/A | N/A | N/A | N/A | N/A | N/A | N/A | N/A | N/A | N/A | N/A | N/A | N/A | N/A | N/A | N/A | N/A | N/A | N/A | N/A | N/A | N/A | N/A | N/A | N/A | N/A | N/A | N/A | N/A | N/A | N/A | N/A | N/A | N/A | N/A | N/A | N/A | N/A | N/A | N/A | N/A | N/A | N/A | N/A | N/A | N/A | N/A
5 | 25 | PHBV/LAKE | 7 | 14 | 21 | 28 | N/A | N/A | N/A | N/A | N/A | N/A | N/A | N/A | N/A | N/A | N/A | N/A | N/A | N/A | N/A | N/A | N/A | N/A | N/A | N/A | N/A | N/A | N/A | N/A | N/A | N/A | N/A | N/A | N/A | N/A | N/A | N/A | N/A | N/A | N/A | N/A | N/A | N/A | N/A | N/A | N/A | N/A | N/A | N/A | N/A | N/A | N/A | N/A | N/A
5 | 26 | PHBV/STARCH/LAKE | 7 | 14 | 21 | 28 | N/A | N/A | N/A | N/A | N/A | N/A | N/A | N/A | N/A | N/A | N/A | N/A | N/A | N/A | N/A | N/A | N/A | N/A | N/A | N/A | N/A | N/A | N/A | N/A | N/A | N/A | N/A | N/A | N/A | N/A | N/A | N/A | N/A | N/A | N/A | N/A | N/A | N/A | N/A | N/A | N/A | N/A | N/A | N/A | N/A | N/A | N/A | N/A | N/A
5 | 27 | PHBV/STARCH/LAKE | 7 | 14 | 21 | 28 | N/A | N/A | N/A | N/A | N/A | N/A | N/A | N/A | N/A | N/A | N/A | N/A | N/A | N/A | N/A | N/A | N/A | N/A | N/A | N/A | N/A | N/A | N/A | N/A | N/A | N/A | N/A | N/A | N/A | N/A | N/A | N/A | N/A | N/A | N/A | N/A | N/A | N/A | N/A | N/A | N/A | N/A | N/A | N/A | N/A | N/A | N/A | N/A | N/A
5 | 28 | PHBV/STARCH/LAKE | 7 | 14 | 21 | 28 | N/A | N/A | N/A | N/A | N/A | N/A | N/A | N/A | N/A | N/A | N/A | N/A | N/A | N/A | N/A | N/A | N/A | N/A | N/A | N/A | N/A | N/A | N/A | N/A | N/A | N/A | N/A | N/A | N/A | N/A | N/A | N/A | N/A | N/A | N/A | N/A | N/A | N/A | N/A | N/A | N/A | N/A | N/A | N/A | N/A | N/A | N/A | N/A | N/A
5 | 29 | PHBV/STARCH/LAKE | 7 | 14 | 21 | 28 | N/A | N/A | N/A | N/A | N/A | N/A | N/A | N/A | N/A | N/A | N/A | N/A | N/A | N/A | N/A | N/A | N/A | N/A | N/A | N/A | N/A | N/A | N/A | N/A | N/A | N/A | N/A | N/A | N/A | N/A | N/A | N/A | N/A | N/A | N/A | N/A | N/A | N/A | N/A | N/A | N/A | N/A | N/A | N/A | N/A | N/A | N/A | N/A | N/A
5 | 30 | PHBV/STARCH/LAKE | 7 | 14 | 21 | 28 | N/A | N/A | N/A | N/A | N/A | N/A | N/A | N/A | N/A | N/A | N/A | N/A | N/A | N/A | N/A | N/A | N/A | N/A | N/A | N/A | N/A | N/A | N/A | N/A | N/A | N/A | N/A | N/A | N/A | N/A | N/A | N/A | N/A | N/A | N/A | N/A | N/A | N/A | N/A | N/A | N/A | N/A | N/A | N/A | N/A | N/A | N/A | N/A | N/A
5 | 31 | PHBV/STARCH/LAKE | 7 | 14 | 21 | 28 | N/A | N/A | N/A | N/A | N/A | N/A | N/A | N/A | N/A | N/A | N/A | N/A | N/A | N/A | N/A | N/A | N/A | N/A | N/A | N/A | N/A | N/A | N/A | N/A | N/A | N/A | N/A | N/A | N/A | N/A | N/A | N/A | N/A | N/A | N/A | N/A | N/A | N/A | N/A | N/A | N/A | N/A | N/A | N/A | N/A | N/A | N/A | N/A | N/A
5 | 32 | PHBV/STARCH/LAKE | 7 | 14 | 21 | 28 | N/A | N/A | N/A | N/A | N/A | N/A | N/A | N/A | N/A | N/A | N/A | N/A | N/A | N/A | N/A | N/A | N/A | N/A | N/A | N/A | N/A | N/A | N/A | N/A | N/A | N/A | N/A | N/A | N/A | N/A | N/A | N/A | N/A | N/A | N/A | N/A | N/A | N/A | N/A | N/A | N/A | N/A | N/A | N/A | N/A | N/A | N/A | N/A | N/A
5 | 33 | PHBV/LAKE | 7 | 14 | 21 | 28 | N/A | N/A | N/A | N/A | N/A | N/A | N/A | N/A | N/A | N/A | N/A | N/A | N/A | N/A | N/A | N/A | N/A | N/A | N/A | N/A | N/A | N/A | N/A | N/A | N/A | N/A | N/A | N/A | N/A | N/A | N/A | N/A | N/A | N/A | N/A | N/A | N/A | N/A | N/A | N/A | N/A | N/A | N/A | N/A | N/A | N/A | N/A | N/A | N/A
5 | 34 | PHBVCELLULOSE/LAKE | 7 | 14 | 21 | 28 | N/A | N/A | N/A | N/A | N/A | N/A | N/A | N/A | N/A | N/A | N/A | N/A | N/A | N/A | N/A | N/A | N/A | N/A | N/A | N/A | N/A | N/A | N/A | N/A | N/A | N/A | N/A | N/A | N/A | N/A | N/A | N/A | N/A | N/A | N/A | N/A | N/A | N/A | N/A | N/A | N/A | N/A | N/A | N/A | N/A | N/A | N/A | N/A | N/A
5 | 35 | PHBVCELLULOSE/LAKE | 7 | 14 | 21 | 28 | N/A | N/A | N/A | N/A | N/A | N/A | N/A | N/A | N/A | N/A | N/A | N/A | N/A | N/A | N/A | N/A | N/A | N/A | N/A | N/A | N/A | N/A | N/A | N/A | N/A | N/A | N/A | N/A | N/A | N/A | N/A | N/A | N/A | N/A | N/A | N/A | N/A | N/A | N/A | N/A | N/A | N/A | N/A | N/A | N/A | N/A | N/A | N/A | N/A
5 | 36 | PHBVCELLULOSE/LAKE | 7 | 14 | 21 | 28 | N/A | N/A | N/A | N/A | N/A | N/A | N/A | N/A | N/A | N/A | N/A | N/A | N/A | N/A | N/A | N/A | N/A | N/A | N/A | N/A | N/A | N/A | N/A | N/A | N/A | N/A | N/A | N/A | N/A | N/A | N/A | N/A | N/A | N/A | N/A | N/A | N/A | N/A | N/A | N/A | N/A | N/A | N/A | N/A | N/A | N/A | N/A | N/A | N/A
5 | 37 | PHBVCELLULOSE/LAKE | 7 | 14 | 21 | 28 | N/A | N/A | N/A | N/A | N/A | N/A | N/A | N/A | N/A | N/A | N/A | N/A | N/A | N/A | N/A | N/A | N/A | N/A | N/A | N/A | N/A | N/A | N/A | N/A | N/A | N/A | N/A | N/A | N/A | N/A | N/A | N/A | N/A | N/A | N/A | N/A | N/A | N/A | N/A | N/A | N/A | N/A | N/A | N/A | N/A | N/A | N/A | N/A | N/A
5 | 38 | PHBVCELLULOSE/LAKE | 7 | 14 | 21 | 28 | N/A | N/A | N/A | N/A | N/A | N/A | N/A | N/A | N/A | N/A | N/A | N/A | N/A | N/A | N/A | N/A | N/A | N/A | N/A | N/A | N/A | N/A | N/A | N/A | N/A | N/A | N/A | N/A | N/A | N/A | N/A | N/A | N/A | N/A | N/A | N/A | N/A | N/A | N/A | N/A | N/A | N/A | N/A | N/A | N/A | N/A | N/A | N/A | N/A
5 | 39 | PHBVCELLULOSE/LAKE | 7 | 14 | 21 | 28 | N/A | N/A | N/A | N/A | N/A | N/A | N/A | N/A | N/A | N/A | N/A | N/A | N/A | N/A | N/A | N/A | N/A | N/A | N/A | N/A | N/A | N/A | N/A | N/A | N/A | N/A | N/A | N/A | N/A | N/A | N/A | N/A | N/A | N/A | N/A | N/A | N/A | N/A | N/A | N/A | N/A | N/A | N/A | N/A | N/A | N/A | N/A | N/A | N/A
5 | 40 | PHBVCELLULOSE/LAKE | 7 | 14 | 21 | 28 | N/A | N/A | N/A | N/A | N/A | N/A | N/A | N/A | N/A | N/A | N/A | N/A | N/A | N/A | N/A | N/A | N/A | N/A | N/A | N/A | N/A | N/A | N/A | N/A | N/A | N/A | N/A | N/A | N/A | N/A | N/A | N/A | N/A | N/A | N/A | N/A | N/A | N/A | N/A | N/A | N/A | N/A | N/A | N/A | N/A | N/A | N/A | N/A | N/A
5 | 41 | PHBV/LAKE | 7 | 14 | 21 | 28 | N/A | N/A | N/A | N/A | N/A | N/A | N/A | N/A | N/A | N/A | N/A | N/A | N/A | N/A | N/A | N/A | N/A | N/A | N/A | N/A | N/A | N/A | N/A | N/A | N/A | N/A | N/A | N/A | N/A | N/A | N/A | N/A | N/A | N/A | N/A | N/A | N/A | N/A | N/A | N/A | N/A | N/A | N/A | N/A | N/A | N/A | N/A | N/A | N/A
5 | 42 | PHBV/ALGINATE/LAKE | 7 | 14 | 21 | 28 | N/A | N/A | N/A | N/A | N/A | N/A | N/A | N/A | N/A | N/A | N/A | N/A | N/A | N/A | N/A | N/A | N/A | N/A | N/A | N/A | N/A | N/A | N/A | N/A | N/A | N/A | N/A | N/A | N/A | N/A | N/A | N/A | N/A | N/A | N/A | N/A | N/A | N/A | N/A | N/A | N/A | N/A | N/A | N/A | N/A | N/A | N/A | N/A | N/A
5 | 43 | PHBV/ALGINATE/LAKE | 7 | 14 | 21 | 28 | N/A | N/A | N/A | N/A | N/A | N/A | N/A | N/A | N/A | N/A | N/A | N/A | N/A | N/A | N/A | N/A | N/A | N/A | N/A | N/A | N/A | N/A | N/A | N/A | N/A | N/A | N/A | N/A | N/A | N/A | N/A | N/A | N/A | N/A | N/A | N/A | N/A | N/A | N/A | N/A | N/A | N/A | N/A | N/A | N/A | N/A | N/A | N/A | N/A
5 | 44 | PHBV/ALGINATE/LAKE | 7 | 14 | 21 | 28 | N/A | N/A | N/A | N/A | N/A | N/A | N/A | N/A | N/A | N/A | N/A | N/A | N/A | N/A | N/A | N/A | N/A | N/A | N/A | N/A | N/A | N/A | N/A | N/A | N/A | N/A | N/A | N/A | N/A | N/A | N/A | N/A | N/A | N/A | N/A | N/A | N/A | N/A | N/A | N/A | N/A | N/A | N/A | N/A | N/A | N/A | N/A | N/A | N/A
5 | 45 | PHBV/ALGINATE/LAKE | 7 | 14 | 21 | 28 | N/A | N/A | N/A | N/A | N/A | N/A | N/A | N/A | N/A | N/A | N/A | N/A | N/A | N/A | N/A | N/A | N/A | N/A | N/A | N/A | N/A | N/A | N/A | N/A | N/A | N/A | N/A | N/A | N/A | N/A | N/A | N/A | N/A | N/A | N/A | N/A | N/A | N/A | N/A | N/A | N/A | N/A | N/A | N/A | N/A | N/A | N/A | N/A | N/A
5 | 46 | PHBV/ALGINATE/LAKE | 7 | 14 | 21 | 28 | N/A | N/A | N/A | N/A | N/A | N/A | N/A | N/A | N/A | N/A | N/A | N/A | N/A | N/A | N/A | N/A | N/A | N/A | N/A | N/A | N/A | N/A | N/A | N/A | N/A | N/A | N/A | N/A | N/A | N/A | N/A | N/A | N/A | N/A | N/A | N/A | N/A | N/A | N/A | N/A | N/A | N/A | N/A | N/A | N/A | N/A | N/A | N/A | N/A
5 | 47 | PHBV/ALGINATE/LAKE | 7 | 14 | 21 | 28 | N/A | N/A | N/A | N/A | N/A | N/A | N/A | N/A | N/A | N/A | N/A | N/A | N/A | N/A | N/A | N/A | N/A | N/A | N/A | N/A | N/A | N/A | N/A | N/A | N/A | N/A | N/A | N/A | N/A | N/A | N/A | N/A | N/A | N/A | N/A | N/A | N/A | N/A | N/A | N/A | N/A | N/A | N/A | N/A | N/A | N/A | N/A | N/A | N/A
5 | 48 | PHBV/ALGINATE/LAKE | 7 | 14 | 21 | 28 | N/A | N/A | N/A | N/A | N/A | N/A | N/A | N/A | N/A | N/A | N/A | N/A | N/A | N/A | N/A | N/A | N/A | N/A | N/A | N/A | N/A | N/A | N/A | N/A | N/A | N/A | N/A | N/A | N/A | N/A | N/A | N/A | N/A | N/A | N/A | N/A | N/A | N/A | N/A | N/A | N/A | N/A | N/A | N/A | N/A | N/A | N/A | N/A | N/A
6 | 5 | PHA0W | 29.9439 | 58.542 | 103.9626 | 176.6355 | 354.2805 | N/A | N/A | N/A | N/A | N/A | N/A | N/A | N/A | N/A | N/A | N/A | N/A | N/A | N/A | N/A | N/A | N/A | N/A | N/A | N/A | N/A | N/A | N/A | N/A | N/A | N/A | N/A | N/A | N/A | N/A | N/A | N/A | N/A | N/A | N/A | N/A | N/A | N/A | N/A | N/A | N/A | N/A | N/A | N/A | N/A | N/A | N/A | N/A
6 | 6 | PHA20W | 29.6076 | 58.8786 | 103.6263 | 177.3084 | 354.2805 | N/A | N/A | N/A | N/A | N/A | N/A | N/A | N/A | N/A | N/A | N/A | N/A | N/A | N/A | N/A | N/A | N/A | N/A | N/A | N/A | N/A | N/A | N/A | N/A | N/A | N/A | N/A | N/A | N/A | N/A | N/A | N/A | N/A | N/A | N/A | N/A | N/A | N/A | N/A | N/A | N/A | N/A | N/A | N/A | N/A | N/A | N/A | N/A
6 | 7 | PHA50W | 29.6076 | 58.2057 | 102.9534 | 177.645 | N/A | N/A | N/A | N/A | N/A | N/A | N/A | N/A | N/A | N/A | N/A | N/A | N/A | N/A | N/A | N/A | N/A | N/A | N/A | N/A | N/A | N/A | N/A | N/A | N/A | N/A | N/A | N/A | N/A | N/A | N/A | N/A | N/A | N/A | N/A | N/A | N/A | N/A | N/A | N/A | N/A | N/A | N/A | N/A | N/A | N/A | N/A | N/A | N/A
8 | 1 | PHBV/STARCH | 25.52147 | 50.06135 | 76.07362 | 101.59509 | 150.18405 | 364.17178 | N/A | N/A | N/A | N/A | N/A | N/A | N/A | N/A | N/A | N/A | N/A | N/A | N/A | N/A | N/A | N/A | N/A | N/A | N/A | N/A | N/A | N/A | N/A | N/A | N/A | N/A | N/A | N/A | N/A | N/A | N/A | N/A | N/A | N/A | N/A | N/A | N/A | N/A | N/A | N/A | N/A | N/A | N/A | N/A | N/A | N/A | N/A
9 | 1 | PHBV (neat) | 1.07623 | 3.07922 | 4.87294 | 6.96562 | 8.90882 | 11.95815 | 14.858 | 20.05979 | N/A | N/A | N/A | N/A | N/A | N/A | N/A | N/A | N/A | N/A | N/A | N/A | N/A | N/A | N/A | N/A | N/A | N/A | N/A | N/A | N/A | N/A | N/A | N/A | N/A | N/A | N/A | N/A | N/A | N/A | N/A | N/A | N/A | N/A | N/A | N/A | N/A | N/A | N/A | N/A | N/A | N/A | N/A | N/A | N/A
9 | 4 | PHBV/SO 80/20 | 1.01644 | 2.92975 | 6.99552 | 5.02242 | 8.84903 | 11.95815 | 14.76831 | 19.85052 | N/A | N/A | N/A | N/A | N/A | N/A | N/A | N/A | N/A | N/A | N/A | N/A | N/A | N/A | N/A | N/A | N/A | N/A | N/A | N/A | N/A | N/A | N/A | N/A | N/A | N/A | N/A | N/A | N/A | N/A | N/A | N/A | N/A | N/A | N/A | N/A | N/A | N/A | N/A | N/A | N/A | N/A | N/A | N/A | N/A
9 | 8 | PHBV/ESO 80/20 | 0.89686 | 2.98954 | 5.11211 | 6.84604 | 8.93871 | 11.98804 | 14.858 | 19.82063 | N/A | N/A | N/A | N/A | N/A | N/A | N/A | N/A | N/A | N/A | N/A | N/A | N/A | N/A | N/A | N/A | N/A | N/A | N/A | N/A | N/A | N/A | N/A | N/A | N/A | N/A | N/A | N/A | N/A | N/A | N/A | N/A | N/A | N/A | N/A | N/A | N/A | N/A | N/A | N/A | N/A | N/A | N/A | N/A | N/A
10 | 8 | phbv/pcl + TEC+DPC | 0.08087292 | 0.5834404 | 1.091784 | 1.553915 | 2.0564825 | 2.55905 | 3.038511 | 3.512195 | 4.008986 | N/A | N/A | N/A | N/A | N/A | N/A | N/A | N/A | N/A | N/A | N/A | N/A | N/A | N/A | N/A | N/A | N/A | N/A | N/A | N/A | N/A | N/A | N/A | N/A | N/A | N/A | N/A | N/A | N/A | N/A | N/A | N/A | N/A | N/A | N/A | N/A | N/A | N/A | N/A | N/A | N/A | N/A | N/A | N/A
11 | 1 | PHBV | 60.5999 | 120.6 | 179.7 | N/A | N/A | N/A | N/A | N/A | N/A | N/A | N/A | N/A | N/A | N/A | N/A | N/A | N/A | N/A | N/A | N/A | N/A | N/A | N/A | N/A | N/A | N/A | N/A | N/A | N/A | N/A | N/A | N/A | N/A | N/A | N/A | N/A | N/A | N/A | N/A | N/A | N/A | N/A | N/A | N/A | N/A | N/A | N/A | N/A | N/A | N/A | N/A | N/A | N/A
11 | 2 | 5P01N | 61.5 | 121.5 | 181.2 | N/A | N/A | N/A | N/A | N/A | N/A | N/A | N/A | N/A | N/A | N/A | N/A | N/A | N/A | N/A | N/A | N/A | N/A | N/A | N/A | N/A | N/A | N/A | N/A | N/A | N/A | N/A | N/A | N/A | N/A | N/A | N/A | N/A | N/A | N/A | N/A | N/A | N/A | N/A | N/A | N/A | N/A | N/A | N/A | N/A | N/A | N/A | N/A | N/A | N/A
12 | 1 | Pure PHBV | 52.46612 | 54.63415 | 56.80217 | 58.97019 | 61.13821 | 63.30623 | 65.47425 | 67.64228 | 69.8103 | 71.97832 | 74.14634 | 76.31436 | 78.48238 | 80.65041 | 82.81843 | 84.98645 | 87.15447 | 89.32249 | 91.49051 | 93.65854 | 95.82656 | 97.99458 | 100.1626 | 102.33062 | 104.49864 | 106.66667 | 108.83469 | 111.00271 | 113.17073 | 115.33875 | 117.50678 | 119.6748 | N/A | N/A | N/A | N/A | N/A | N/A | N/A | N/A | N/A | N/A | N/A | N/A | N/A | N/A | N/A | N/A | N/A | N/A | N/A | N/A | N/A
12 | 2 | PHBV/MAF (10%) | 8.13008 | 10.2981 | 12.46612 | 14.63415 | 16.80217 | 18.97019 | 21.13821 | 23.30623 | 25.47425 | 27.64228 | 29.8103 | 31.43631 | 33.60434 | 35.77236 | 37.94038 | 40.1084 | 42.27642 | 44.44444 | 46.61247 | 48.78049 | 50.94851 | 53.11653 | 55.28455 | 57.45257 | 59.6206 | 61.35501 | 63.52304 | 65.69106 | 67.85908 | 70.0271 | 72.19512 | 74.36314 | 76.53117 | 78.69919 | 80.86721 | 83.03523 | 85.20325 | 87.37127 | 89.5393 | 91.70732 | 93.87534 | 96.04336 | 98.21138 | 100.3794 | 102.54743 | 104.71545 | 106.88347 | 109.05149 | 111.21951 | 113.38753 | 115.55556 | 117.72358 | 119.8916
12 | 3 | PHBV/MAF (20%) | 12.46612 | 14.63415 | 16.80217 | 18.97019 | 21.13821 | 23.30623 | 25.47425 | 27.64228 | 29.8103 | 31.97832 | 34.14634 | 36.31436 | 38.48238 | 40.65041 | 42.81843 | 44.98645 | 47.15447 | 49.32249 | 51.49051 | 53.65854 | 55.82656 | 57.99458 | 60.1626 | 62.33062 | 64.49864 | 66.66667 | 68.83469 | 71.00271 | 73.17073 | 75.33875 | 77.50678 | 79.6748 | 81.84282 | 84.01084 | 86.17886 | 88.34688 | 91.05691 | 93.22493 | 95.39295 | 97.56098 | 99.729 | 101.89702 | 104.06504 | 106.23306 | 108.40108 | 110.56911 | 112.73713 | 114.90515 | 117.07317 | 119.24119 | N/A | N/A | N/A
12 | 4 | PHBV/MAF (30%) | 8.23848 | 10.4065 | 12.57453 | 14.74255 | 16.91057 | 19.07859 | 21.24661 | 23.41463 | 25.58266 | 27.75068 | 29.9187 | 33.49593 | 35.66396 | 37.83198 | 40 | 42.16802 | 44.33604 | 49.10569 | 54.09214 | 56.26016 | 58.42818 | 60.59621 | 62.76423 | 64.93225 | 67.10027 | 69.26829 | 71.43631 | 73.60434 | 75.77236 | 77.94038 | 80.1084 | 82.27642 | 84.44444 | 86.61247 | 88.78049 | 90.94851 | 93.11653 | 95.82656 | 99.8374 | 104.60705 | 110.0271 | 117.72358 | N/A | N/A | N/A | N/A | N/A | N/A | N/A | N/A | N/A | N/A | N/A
12 | 5 | PHBV/MAF (40%) | 6.48649 | 11.02703 | 19.45946 | 28.43243 | 35.13514 | 40 | 46.05405 | 51.67568 | 56.64865 | 60.43243 | 64 | 67.35135 | 70.7027 | 75.13514 | 79.02703 | 82.7027 | 86.48649 | 90.27027 | 94.16216 | 98.27027 | 102.81081 | 107.78378 | 111.02703 | 114.59459 | 117.51351 | 120 | N/A | N/A | N/A | N/A | N/A | N/A | N/A | N/A | N/A | N/A | N/A | N/A | N/A | N/A | N/A | N/A | N/A | N/A | N/A | N/A | N/A | N/A | N/A | N/A | N/A | N/A | N/A
12 | 6 | PHBV/MAF (50%) | 2.05962 | 4.22764 | 6.39566 | 8.56369 | 10.73171 | 12.89973 | 15.06775 | 18.53659 | 22.00542 | 24.17344 | 26.34146 | 28.50949 | 30.67751 | 32.84553 | 35.01355 | 37.18157 | 39.34959 | 41.51762 | 43.68564 | 49.10569 | 52.57453 | 56.47696 | 58.64499 | 60.81301 | 62.98103 | 65.14905 | 67.31707 | 69.48509 | 71.65312 | 73.82114 | 75.98916 | 78.15718 | 80.3252 | 82.49322 | 84.66125 | 86.82927 | 88.99729 | 91.16531 | 95.28455 | 97.45257 | 99.6206 | 101.78862 | 103.95664 | 106.12466 | 108.29268 | 110.4607 | 112.62873 | 114.79675 | 116.96477 | 119.13279 | N/A | N/A | N/A
13 | 1 | p | 16.15824 | 19.13779 | 20.74219 | 22.5757 | 25.09689 | 27.50342 | 30.36838 | 32.54573 | 35.41062 | 37.47338 | 39.99457 | 41.8663 | 44.23468 | 46.52662 | 49.04774 | 52.1801 | 55.4652 | 57.98639 | 60.50751 | 63.02863 | 65.54982 | 68.07094 | 70.36288 | 71.96728 | 74.60299 | 77.12418 | 79.6453 | 83.42698 | N/A | N/A | N/A | N/A | N/A | N/A | N/A | N/A | N/A | N/A | N/A | N/A | N/A | N/A | N/A | N/A | N/A | N/A | N/A | N/A | N/A | N/A | N/A | N/A | N/A
13 | 2 | p/08 | 16.96044 | 18.67943 | 21.7735 | 24.98223 | 27.50342 | 30.02454 | 32.66032 | 35.06685 | 37.58797 | 40.22375 | 42.51569 | 44.00543 | 46.52662 | 49.04774 | 51.56886 | 54.09005 | 56.49658 | 58.10098 | 60.6221 | 63.14322 | 65.66441 | 68.18553 | 69.3315 | 70.9359 | 72.65482 | 74.37381 | 76.66575 | 78.61392 | 80.67668 | 82.62485 | 84.34377 | N/A | N/A | N/A | N/A | N/A | N/A | N/A | N/A | N/A | N/A | N/A | N/A | N/A | N/A | N/A | N/A | N/A | N/A | N/A | N/A | N/A | N/A
13 | 3 | P/08/H3 | 20.62753 | 23.03413 | 25.32607 | 27.50342 | 30.02454 | 32.54573 | 35.06685 | 37.58797 | 41.5989 | 44.00543 | 46.52662 | 49.04774 | 51.68352 | 54.09005 | 58.44475 | 60.85128 | 63.37247 | 65.89359 | 69.10232 | 70.24829 | 71.96728 | 74.4884 | 77.00952 | 79.53071 | 83.65623 | N/A | N/A | N/A | N/A | N/A | N/A | N/A | N/A | N/A | N/A | N/A | N/A | N/A | N/A | N/A | N/A | N/A | N/A | N/A | N/A | N/A | N/A | N/A | N/A | N/A | N/A | N/A | N/A
13 | 4 | P/08/mH3 | 11.45977 | 14.09548 | 16.61667 | 20.47479 | 22.5757 | 24.75305 | 27.27424 | 30.02454 | 32.54573 | 35.06685 | 37.58797 | 41.8663 | 44.12002 | 46.52662 | 49.04774 | 51.56886 | 54.20464 | 56.25466 | 60.50751 | 63.02863 | 65.54982 | 68.07094 | 70.00637 | 72.19646 | 74.14463 | 77.81172 | 79.75989 | 82.16642 | 83.75808 | N/A | N/A | N/A | N/A | N/A | N/A | N/A | N/A | N/A | N/A | N/A | N/A | N/A | N/A | N/A | N/A | N/A | N/A | N/A | N/A | N/A | N/A | N/A | N/A
13 | 5 | p/010.4/Mh3 | 8.82399 | 11.57436 | 14.09548 | 16.61667 | 21.11144 | 24.98223 | 27.61801 | 30.02454 | 32.66032 | 35.18144 | 37.58797 | 41.14054 | 43.89084 | 46.64121 | 49.04774 | 51.68352 | 55.69438 | 57.98639 | 60.50751 | 63.14322 | 65.66441 | 68.18553 | 70.47747 | 72.31105 | 74.71758 | 77.23877 | 80.10366 | 82.3956 | 84.34377 | N/A | N/A | N/A | N/A | N/A | N/A | N/A | N/A | N/A | N/A | N/A | N/A | N/A | N/A | N/A | N/A | N/A | N/A | N/A | N/A | N/A | N/A | N/A | N/A
14 | 1 | neat PHBV | 28.05302 | 55.90766 | 83.73557 | 111.94124 | N/A | N/A | N/A | N/A | N/A | N/A | N/A | N/A | N/A | N/A | N/A | N/A | N/A | N/A | N/A | N/A | N/A | N/A | N/A | N/A | N/A | N/A | N/A | N/A | N/A | N/A | N/A | N/A | N/A | N/A | N/A | N/A | N/A | N/A | N/A | N/A | N/A | N/A | N/A | N/A | N/A | N/A | N/A | N/A | N/A | N/A | N/A | N/A | N/A
14 | 2 | PHBV/flax | 10.82896 | 15.99161 | 21.78384 | 26.19098 | 28.07975 | 33.11647 | 40.41973 | 45.96013 | 51.75236 | 55.52991 | 61.44806 | 70.64008 | 79.32844 | 84.617 | 92.04617 | 100.48269 | 104.88982 | 108.54145 | N/A | N/A | N/A | N/A | N/A | N/A | N/A | N/A | N/A | N/A | N/A | N/A | N/A | N/A | N/A | N/A | N/A | N/A | N/A | N/A | N/A | N/A | N/A | N/A | N/A | N/A | N/A | N/A | N/A | N/A | N/A | N/A | N/A | N/A | N/A
14 | 3 | PHBV/PBAT/flax | 11.74394 | 14.8803 | 18.01667 | 25.70076 | 28.83712 | 31.97349 | 35.10985 | 38.24621 | 41.38258 | 45.14621 | 48.28258 | 51.41894 | 54.5553 | 57.69167 | 60.82803 | 71.64849 | 74.78485 | 77.92121 | 81.05758 | 84.19394 | 87.3303 | 90.46667 | 93.60303 | 96.7394 | 99.87576 | 103.01212 | 106.14849 | 109.28485 | 112.42121 | N/A | N/A | N/A | N/A | N/A | N/A | N/A | N/A | N/A | N/A | N/A | N/A | N/A | N/A | N/A | N/A | N/A | N/A | N/A | N/A | N/A | N/A | N/A | N/A
14 | 4 | PHBV/ENR/flax | 2.43939 | 5.92424 | 11.84848 | 16.0303 | 21.60606 | 28.05302 | 32.40908 | 38.68182 | 45.30302 | 50.00757 | 56.80302 | 58.89393 | 64.29545 | 68.82576 | 71.43939 | 75.44696 | 78.40909 | 82.41666 | 84.68181 | 87.81818 | 92.52272 | 95.48485 | 99.8409 | 103.67423 | 107.68181 | 113.43182 | N/A | N/A | N/A | N/A | N/A | N/A | N/A | N/A | N/A | N/A | N/A | N/A | N/A | N/A | N/A | N/A | N/A | N/A | N/A | N/A | N/A | N/A | N/A | N/A | N/A | N/A | N/A
15 | 4 | PHBV | 12.61642 | 13.48552 | 14.35462 | 15.22371 | 17.65719 | 18.52629 | 19.39539 | 20.26449 | 21.17704 | 22.00268 | 22.35032 | 22.74142 | 23.08906 | 23.4367 | 24.08852 | 24.34925 | 24.69689 | 25.00108 | 25.34871 | 25.69635 | 26.04399 | 26.39163 | 26.69582 | 27.08691 | 27.56492 | 28.04292 | 28.43402 | 28.91202 | 30.78058 | 31.64968 | 32.51878 | 33.38788 | 34.12661 | 34.95226 | 36.51663 | 37.55955 | 38.42865 | 39.29775 | 40.16685 | 41.03595 | N/A | N/A | N/A | N/A | N/A | N/A | N/A | N/A | N/A | N/A | N/A | N/A | N/A
15 | 5 | PHBV/TC | 12.0515 | 12.9206 | 13.7897 | 14.83262 | 16.12661 | 17.18884 | 19.61266 | 20.48176 | 21.13359 | 21.78541 | 22.00268 | 22.30687 | 22.61105 | 22.87178 | 23.13251 | 23.39324 | 23.69743 | 24.09335 | 25.20386 | 25.87983 | 26.94206 | 27.95601 | 28.47747 | 29.04238 | 29.6073 | 29.99839 | 30.12876 | 30.99786 | 31.86696 | 32.73605 | 33.60515 | 34.08316 | 34.86535 | 35.73445 | 36.86427 | 37.47264 | 38.34174 | 39.21084 | 40.07994 | 40.94904 | 41.81814 | 42.68724 | N/A | N/A | N/A | N/A | N/A | N/A | N/A | N/A | N/A | N/A | N/A
15 | 6 | PHBV/WF | 15.48444 | 16.35354 | 17.22264 | 18.09174 | 18.96084 | 19.82994 | 20.69904 | 21.30741 | 21.87232 | 22.39378 | 22.95869 | 23.48015 | 23.95816 | 24.39271 | 24.7838 | 25.1749 | 25.56599 | 25.95708 | 26.34818 | 26.73927 | 27.21728 | 27.82565 | 28.43402 | 29.04238 | 29.6073 | 30.30258 | 31.12822 | 31.99732 | 32.77951 | 33.64861 | 34.30043 | 34.86535 | 35.38681 | 35.95172 | 36.51663 | 37.16846 | 38.03756 | 38.90666 | 39.77575 | 40.64485 | 41.51395 | 42.38305 | 43.25215 | 44.12125 | N/A | N/A | N/A | N/A | N/A | N/A | N/A | N/A | N/A
16 | 5a | PHBV | 30 | N/A | N/A | N/A | N/A | N/A | N/A | N/A | N/A | N/A | N/A | N/A | N/A | N/A | N/A | N/A | N/A | N/A | N/A | N/A | N/A | N/A | N/A | N/A | N/A | N/A | N/A | N/A | N/A | N/A | N/A | N/A | N/A | N/A | N/A | N/A | N/A | N/A | N/A | N/A | N/A | N/A | N/A | N/A | N/A | N/A | N/A | N/A | N/A | N/A | N/A | N/A | N/A
16 | 5b | PHBV | 30 | N/A | N/A | N/A | N/A | N/A | N/A | N/A | N/A | N/A | N/A | N/A | N/A | N/A | N/A | N/A | N/A | N/A | N/A | N/A | N/A | N/A | N/A | N/A | N/A | N/A | N/A | N/A | N/A | N/A | N/A | N/A | N/A | N/A | N/A | N/A | N/A | N/A | N/A | N/A | N/A | N/A | N/A | N/A | N/A | N/A | N/A | N/A | N/A | N/A | N/A | N/A | N/A
16 | 5c | PHBV | 30 | N/A | N/A | N/A | N/A | N/A | N/A | N/A | N/A | N/A | N/A | N/A | N/A | N/A | N/A | N/A | N/A | N/A | N/A | N/A | N/A | N/A | N/A | N/A | N/A | N/A | N/A | N/A | N/A | N/A | N/A | N/A | N/A | N/A | N/A | N/A | N/A | N/A | N/A | N/A | N/A | N/A | N/A | N/A | N/A | N/A | N/A | N/A | N/A | N/A | N/A | N/A | N/A
16 | 6a | PHBV/ATBC | 30 | N/A | N/A | N/A | N/A | N/A | N/A | N/A | N/A | N/A | N/A | N/A | N/A | N/A | N/A | N/A | N/A | N/A | N/A | N/A | N/A | N/A | N/A | N/A | N/A | N/A | N/A | N/A | N/A | N/A | N/A | N/A | N/A | N/A | N/A | N/A | N/A | N/A | N/A | N/A | N/A | N/A | N/A | N/A | N/A | N/A | N/A | N/A | N/A | N/A | N/A | N/A | N/A
16 | 6b | PHBV/ATBC | 30 | N/A | N/A | N/A | N/A | N/A | N/A | N/A | N/A | N/A | N/A | N/A | N/A | N/A | N/A | N/A | N/A | N/A | N/A | N/A | N/A | N/A | N/A | N/A | N/A | N/A | N/A | N/A | N/A | N/A | N/A | N/A | N/A | N/A | N/A | N/A | N/A | N/A | N/A | N/A | N/A | N/A | N/A | N/A | N/A | N/A | N/A | N/A | N/A | N/A | N/A | N/A | N/A
16 | 6c | PHBV/ATBC | 30 | N/A | N/A | N/A | N/A | N/A | N/A | N/A | N/A | N/A | N/A | N/A | N/A | N/A | N/A | N/A | N/A | N/A | N/A | N/A | N/A | N/A | N/A | N/A | N/A | N/A | N/A | N/A | N/A | N/A | N/A | N/A | N/A | N/A | N/A | N/A | N/A | N/A | N/A | N/A | N/A | N/A | N/A | N/A | N/A | N/A | N/A | N/A | N/A | N/A | N/A | N/A | N/A
16 | 7a | PHBV/ATBC/L-CNC | 30 | N/A | N/A | N/A | N/A | N/A | N/A | N/A | N/A | N/A | N/A | N/A | N/A | N/A | N/A | N/A | N/A | N/A | N/A | N/A | N/A | N/A | N/A | N/A | N/A | N/A | N/A | N/A | N/A | N/A | N/A | N/A | N/A | N/A | N/A | N/A | N/A | N/A | N/A | N/A | N/A | N/A | N/A | N/A | N/A | N/A | N/A | N/A | N/A | N/A | N/A | N/A | N/A
16 | 7b | PHBV/ATBC/L-CNC | 30 | N/A | N/A | N/A | N/A | N/A | N/A | N/A | N/A | N/A | N/A | N/A | N/A | N/A | N/A | N/A | N/A | N/A | N/A | N/A | N/A | N/A | N/A | N/A | N/A | N/A | N/A | N/A | N/A | N/A | N/A | N/A | N/A | N/A | N/A | N/A | N/A | N/A | N/A | N/A | N/A | N/A | N/A | N/A | N/A | N/A | N/A | N/A | N/A | N/A | N/A | N/A | N/A
16 | 7c | PHBV/ATBC/L-CNC | 30 | N/A | N/A | N/A | N/A | N/A | N/A | N/A | N/A | N/A | N/A | N/A | N/A | N/A | N/A | N/A | N/A | N/A | N/A | N/A | N/A | N/A | N/A | N/A | N/A | N/A | N/A | N/A | N/A | N/A | N/A | N/A | N/A | N/A | N/A | N/A | N/A | N/A | N/A | N/A | N/A | N/A | N/A | N/A | N/A | N/A | N/A | N/A | N/A | N/A | N/A | N/A | N/A
16 | 8a | PHBV/ATBC/CaCO3 | 30 | N/A | N/A | N/A | N/A | N/A | N/A | N/A | N/A | N/A | N/A | N/A | N/A | N/A | N/A | N/A | N/A | N/A | N/A | N/A | N/A | N/A | N/A | N/A | N/A | N/A | N/A | N/A | N/A | N/A | N/A | N/A | N/A | N/A | N/A | N/A | N/A | N/A | N/A | N/A | N/A | N/A | N/A | N/A | N/A | N/A | N/A | N/A | N/A | N/A | N/A | N/A | N/A
16 | 8b | PHBV/ATBC/CaCO3 | 30 | N/A | N/A | N/A | N/A | N/A | N/A | N/A | N/A | N/A | N/A | N/A | N/A | N/A | N/A | N/A | N/A | N/A | N/A | N/A | N/A | N/A | N/A | N/A | N/A | N/A | N/A | N/A | N/A | N/A | N/A | N/A | N/A | N/A | N/A | N/A | N/A | N/A | N/A | N/A | N/A | N/A | N/A | N/A | N/A | N/A | N/A | N/A | N/A | N/A | N/A | N/A | N/A
16 | 8c | PHBV/ATBC/CaCO3 | 30 | N/A | N/A | N/A | N/A | N/A | N/A | N/A | N/A | N/A | N/A | N/A | N/A | N/A | N/A | N/A | N/A | N/A | N/A | N/A | N/A | N/A | N/A | N/A | N/A | N/A | N/A | N/A | N/A | N/A | N/A | N/A | N/A | N/A | N/A | N/A | N/A | N/A | N/A | N/A | N/A | N/A | N/A | N/A | N/A | N/A | N/A | N/A | N/A | N/A | N/A | N/A | N/A
18 | 1a | phbv | 23.69339 | 48.78049 | 72.47385 | 99.41927 | 149.59348 | 181.64924 | 216.02784 | 251.33562 | 272.24155 | 296.86409 | 310.33682 | 329.849 | 349.36117 | N/A | N/A | N/A | N/A | N/A | N/A | N/A | N/A | N/A | N/A | N/A | N/A | N/A | N/A | N/A | N/A | N/A | N/A | N/A | N/A | N/A | N/A | N/A | N/A | N/A | N/A | N/A | N/A | N/A | N/A | N/A | N/A | N/A | N/A | N/A | N/A | N/A | N/A | N/A | N/A
18 | 2a | 50% starch±50% PHBV | 28.33914 | 33.44947 | 37.63066 | 42.741 | 46.45759 | 50.63878 | 54.3554 | 59.9303 | 66.89895 | 74.33216 | 82.22997 | 89.66318 | 99.88386 | 119.39604 | 132.40418 | 149.59348 | 175.60974 | 191.86991 | 214.63415 | 238.79207 | 274.09985 | 302.90358 | 328.91987 | 347.96748 | N/A | N/A | N/A | N/A | N/A | N/A | N/A | N/A | N/A | N/A | N/A | N/A | N/A | N/A | N/A | N/A | N/A | N/A | N/A | N/A | N/A | N/A | N/A | N/A | N/A | N/A | N/A | N/A | N/A
18 | 3a | 50% PEO-coated starch±50% PHBV | 28.33914 | 31.59116 | 34.84319 | 38.55981 | 43.20556 | 48.3159 | 59.00115 | 64.57607 | 73.40301 | 84.55284 | 98.9547 | 112.42741 | 126.82925 | 134.72705 | 146.80604 | 177.93262 | 191.86991 | 206.73634 | 227.1777 | 244.83156 | 268.52498 | 291.75377 | 299.65158 | 330.31356 | 317.77001 | 342.39255 | N/A | N/A | N/A | N/A | N/A | N/A | N/A | N/A | N/A | N/A | N/A | N/A | N/A | N/A | N/A | N/A | N/A | N/A | N/A | N/A | N/A | N/A | N/A | N/A | N/A | N/A | N/A
18 | 4a | 30% starch±70% PHBV | 48.78049 | 61.78861 | 75.26132 | 98.9547 | 117.53773 | 129.15215 | 137.97908 | 151.91635 | 163.99537 | 184.43667 | 199.3031 | 210.91753 | 224.39021 | 235.54007 | 249.94193 | 262.02087 | 270.38329 | 283.85597 | 298.25783 | 310.33682 | 324.73868 | 335.88849 | 352.61323 | N/A | N/A | N/A | N/A | N/A | N/A | N/A | N/A | N/A | N/A | N/A | N/A | N/A | N/A | N/A | N/A | N/A | N/A | N/A | N/A | N/A | N/A | N/A | N/A | N/A | N/A | N/A | N/A | N/A | N/A
18 | 5a | 30% PEO-coated starch±70% PHBV | 33.91404 | 38.55981 | 49.24506 | 61.78861 | 72.47385 | 83.62369 | 100.34842 | 111.03367 | 119.39604 | 133.7979 | 149.12892 | 176.07431 | 194.19279 | 216.02784 | 231.35888 | 250.40649 | 268.06036 | 287.10802 | 300.58071 | 319.62832 | 332.17187 | 348.89661 | N/A | N/A | N/A | N/A | N/A | N/A | N/A | N/A | N/A | N/A | N/A | N/A | N/A | N/A | N/A | N/A | N/A | N/A | N/A | N/A | N/A | N/A | N/A | N/A | N/A | N/A | N/A | N/A | N/A | N/A | N/A
18 | 1b | phbv | 25.52147 | 49.57055 | 76.5644 | 103.06747 | 131.53373 | 150.67485 | 170.79755 | 190.92024 | 213.00613 | 230.18405 | 253.74235 | 271.90185 | 299.38648 | 320.00002 | 347.48465 | N/A | N/A | N/A | N/A | N/A | N/A | N/A | N/A | N/A | N/A | N/A | N/A | N/A | N/A | N/A | N/A | N/A | N/A | N/A | N/A | N/A | N/A | N/A | N/A | N/A | N/A | N/A | N/A | N/A | N/A | N/A | N/A | N/A | N/A | N/A | N/A | N/A | N/A
18 | 2b | 50% starch±50% PHBV | 7.85276 | 13.74232 | 18.65031 | 23.06749 | 25.03068 | 30.42943 | 36.80981 | 38.28222 | 41.22698 | 44.17178 | 52.51535 | 55.95093 | 59.38651 | 65.76688 | 70.67484 | 76.07362 | 86.87117 | 103.06747 | 107.48465 | 121.22699 | 129.57054 | 149.20244 | 162.94479 | 176.68711 | 188.95704 | 210.55215 | 236.07364 | 249.81596 | 263.06749 | 282.20856 | 301.84047 | 320.98159 | 339.63192 | 350.92026 | N/A | N/A | N/A | N/A | N/A | N/A | N/A | N/A | N/A | N/A | N/A | N/A | N/A | N/A | N/A | N/A | N/A | N/A | N/A
18 | 3b | 50% PEO-coated starch±50% PHBV | 26.99385 | 32.39263 | 37.30062 | 50.06134 | 43.68099 | 64.29447 | 75.58281 | 85.39876 | 101.59509 | 114.35583 | 128.58897 | 147.23925 | 168.34356 | 205.64418 | 226.74845 | 264.04906 | 291.04291 | 312.63802 | 330.79757 | 350.42942 | N/A | N/A | N/A | N/A | N/A | N/A | N/A | N/A | N/A | N/A | N/A | N/A | N/A | N/A | N/A | N/A | N/A | N/A | N/A | N/A | N/A | N/A | N/A | N/A | N/A | N/A | N/A | N/A | N/A | N/A | N/A | N/A | N/A
18 | 4b | 30% starch±70% PHBV | 49.07974 | 76.07362 | 102.0859 | 115.82822 | 129.07975 | 136.93251 | 150.67485 | 166.38037 | 185.52146 | 214.47854 | 238.52762 | 257.66869 | 271.41106 | 288.09815 | 307.73005 | 333.74233 | 348.46628 | N/A | N/A | N/A | N/A | N/A | N/A | N/A | N/A | N/A | N/A | N/A | N/A | N/A | N/A | N/A | N/A | N/A | N/A | N/A | N/A | N/A | N/A | N/A | N/A | N/A | N/A | N/A | N/A | N/A | N/A | N/A | N/A | N/A | N/A | N/A | N/A
18 | 5b | 30% PEO-coated starch±70% PHBV | 59.38651 | 84.41716 | 100.61349 | 120.2454 | 130.55213 | 150.18404 | 166.87115 | 188.46626 | 216.44173 | 232.63803 | 257.66869 | 279.26379 | 297.42329 | 315.092 | 327.85275 | 350.42942 | N/A | N/A | N/A | N/A | N/A | N/A | N/A | N/A | N/A | N/A | N/A | N/A | N/A | N/A | N/A | N/A | N/A | N/A | N/A | N/A | N/A | N/A | N/A | N/A | N/A | N/A | N/A | N/A | N/A | N/A | N/A | N/A | N/A | N/A | N/A | N/A | N/A
18 | 1c | phbv | 25.0614 | 54.05405 | 73.21866 | 101.22848 | 134.15231 | 119.9017 | 151.84273 | 170.51598 | 199.01721 | 225.06139 | 252.57985 | 278.13264 | 314.98769 | 299.75427 | 333.66094 | 350.85991 | N/A | N/A | N/A | N/A | N/A | N/A | N/A | N/A | N/A | N/A | N/A | N/A | N/A | N/A | N/A | N/A | N/A | N/A | N/A | N/A | N/A | N/A | N/A | N/A | N/A | N/A | N/A | N/A | N/A | N/A | N/A | N/A | N/A | N/A | N/A | N/A | N/A
18 | 2c | 50% starch±50% PHBV | 33.90661 | 42.26043 | 50.61425 | 80.58968 | 102.21128 | 113.51351 | 124.81572 | 132.67812 | 143.48894 | 149.38573 | 164.61915 | 179.36119 | 202.45698 | 215.72479 | 243.24325 | 269.28743 | 312.5307 | 331.69533 | 350.85991 | N/A | N/A | N/A | N/A | N/A | N/A | N/A | N/A | N/A | N/A | N/A | N/A | N/A | N/A | N/A | N/A | N/A | N/A | N/A | N/A | N/A | N/A | N/A | N/A | N/A | N/A | N/A | N/A | N/A | N/A | N/A | N/A | N/A | N/A
18 | 3c | 50% PEO-coated starch±50% PHBV | 28.00982 | 36.85502 | 43.24324 | 47.17443 | 52.57983 | 77.64127 | 100.2457 | 113.0221 | 123.83291 | 134.64373 | 150.36854 | 163.14493 | 185.25795 | 214.25058 | 246.68302 | 270.76165 | 293.8575 | 322.35868 | 336.60932 | 351.35136 | N/A | N/A | N/A | N/A | N/A | N/A | N/A | N/A | N/A | N/A | N/A | N/A | N/A | N/A | N/A | N/A | N/A | N/A | N/A | N/A | N/A | N/A | N/A | N/A | N/A | N/A | N/A | N/A | N/A | N/A | N/A | N/A | N/A
18 | 4c | 30% starch±70% PHBV | 51.10564 | 74.69285 | 88.94347 | 103.19409 | 108.59949 | 114.0049 | 117.93612 | 124.3243 | 130.22113 | 135.13512 | 140.54053 | 143.98033 | 148.40293 | 150.36854 | 169.53315 | 183.78379 | 199.01721 | 216.70763 | 239.80342 | 266.33905 | 291.40045 | 313.02208 | 333.1695 | 345.94592 | 350.85991 | N/A | N/A | N/A | N/A | N/A | N/A | N/A | N/A | N/A | N/A | N/A | N/A | N/A | N/A | N/A | N/A | N/A | N/A | N/A | N/A | N/A | N/A | N/A | N/A | N/A | N/A | N/A | N/A
18 | 5c | 30% PEO-coated starch±70% PHBV | 27.51843 | 51.10564 | 74.69285 | 102.21128 | 110.07369 | 119.41031 | 122.85011 | 130.71251 | 134.15231 | 140.54053 | 145.45455 | 150.36854 | 163.14493 | 178.37835 | 199.99999 | 222.6044 | 241.27764 | 258.47662 | 279.11547 | 298.28011 | 317.93608 | 333.66094 | 350.36852 | N/A | N/A | N/A | N/A | N/A | N/A | N/A | N/A | N/A | N/A | N/A | N/A | N/A | N/A | N/A | N/A | N/A | N/A | N/A | N/A | N/A | N/A | N/A | N/A | N/A | N/A | N/A | N/A | N/A | N/A
18 | 1d | phbv | 10.82896 | 15.99161 | 21.78384 | 26.19098 | 28.07975 | 33.11647 | 40.41973 | 45.96013 | 51.75236 | 55.52991 | 61.44806 | 70.64008 | 79.32844 | 84.617 | 92.04617 | 100.48269 | 104.88982 | 108.54145 | 111.94124 | N/A | N/A | N/A | N/A | N/A | N/A | N/A | N/A | N/A | N/A | N/A | N/A | N/A | N/A | N/A | N/A | N/A | N/A | N/A | N/A | N/A | N/A | N/A | N/A | N/A | N/A | N/A | N/A | N/A | N/A | N/A | N/A | N/A | N/A
18 | 2d | 50% starch±50% PHBV | 39.04761 | 50.00001 | 63.80954 | 78.09524 | 84.7619 | 90.47621 | 95.2381 | 98.09525 | 115.23811 | 133.33335 | 150 | 171.42858 | 350.00002 | N/A | N/A | N/A | N/A | N/A | N/A | N/A | N/A | N/A | N/A | N/A | N/A | N/A | N/A | N/A | N/A | N/A | N/A | N/A | N/A | N/A | N/A | N/A | N/A | N/A | N/A | N/A | N/A | N/A | N/A | N/A | N/A | N/A | N/A | N/A | N/A | N/A | N/A | N/A | N/A
18 | 3d | 50% PEO-coated starch±50% PHBV | 40.95238 | 46.19047 | 50.95239 | 77.14286 | 86.66667 | 101.42858 | 113.80952 | 129.99999 | 150.47621 | 165.7143 | 186.66669 | 203.33337 | 219.52382 | 242.38098 | 259.52384 | 279.52382 | 301.9048 | 324.76191 | 350.95243 | N/A | N/A | N/A | N/A | N/A | N/A | N/A | N/A | N/A | N/A | N/A | N/A | N/A | N/A | N/A | N/A | N/A | N/A | N/A | N/A | N/A | N/A | N/A | N/A | N/A | N/A | N/A | N/A | N/A | N/A | N/A | N/A | N/A | N/A
18 | 4d | 30% starch±70% PHBV | 52.38096 | 75.7143 | 102.38097 | 114.28573 | 121.90477 | 133.80953 | 141.90478 | 151.42859 | 172.85716 | 189.04764 | 205.71432 | 225.7143 | 244.28575 | 260.00001 | 274.76193 | 290.47619 | 310 | 321.90478 | 335.71428 | 350.00002 | N/A | N/A | N/A | N/A | N/A | N/A | N/A | N/A | N/A | N/A | N/A | N/A | N/A | N/A | N/A | N/A | N/A | N/A | N/A | N/A | N/A | N/A | N/A | N/A | N/A | N/A | N/A | N/A | N/A | N/A | N/A | N/A | N/A
18 | 5d | 30% PEO-coated starch±70% PHBV | 25.71429 | 48.57142 | 74.76191 | 102.38097 | 111.90478 | 122.38095 | 129.99999 | 143.80952 | 149.52382 | 162.85715 | 182.85716 | 201.90478 | 227.61907 | 246.19051 | 270.95239 | 289.52384 | 304.76193 | 319.52384 | 330.47621 | 348.57143 | N/A | N/A | N/A | N/A | N/A | N/A | N/A | N/A | N/A | N/A | N/A | N/A | N/A | N/A | N/A | N/A | N/A | N/A | N/A | N/A | N/A | N/A | N/A | N/A | N/A | N/A | N/A | N/A | N/A | N/A | N/A | N/A | N/A
19 | 1a | Pure PHBV 11% mol HV, aerobic | 7.96735 | 8.68571 | 9.20816 | 9.86122 | 10.84082 | 11.59184 | 12.40816 | 13.12653 | 13.71429 | 14.20408 | 14.8898 | N/A | N/A | N/A | N/A | N/A | N/A | N/A | N/A | N/A | N/A | N/A | N/A | N/A | N/A | N/A | N/A | N/A | N/A | N/A | N/A | N/A | N/A | N/A | N/A | N/A | N/A | N/A | N/A | N/A | N/A | N/A | N/A | N/A | N/A | N/A | N/A | N/A | N/A | N/A | N/A | N/A | N/A
19 | 1b | Pure PHBV 11% mol HV, anaerobic | 7.05306 | 8.39184 | 9.07755 | 9.95918 | 11.03673 | 11.82041 | 12.76735 | 13.58368 | 14.26939 | 15.11837 | N/A | N/A | N/A | N/A | N/A | N/A | N/A | N/A | N/A | N/A | N/A | N/A | N/A | N/A | N/A | N/A | N/A | N/A | N/A | N/A | N/A | N/A | N/A | N/A | N/A | N/A | N/A | N/A | N/A | N/A | N/A | N/A | N/A | N/A | N/A | N/A | N/A | N/A | N/A | N/A | N/A | N/A | N/A
19 | 2 | blend PHBV/starch (50:50 wt%), thickness 150 μm | 2.40196 | 3.20262 | 4.00327 | 4.57516 | 5.71896 | 6.17647 | 6.97712 | 7.89216 | 14.52614 | 20.70261 | 31.11112 | N/A | N/A | N/A | N/A | N/A | N/A | N/A | N/A | N/A | N/A | N/A | N/A | N/A | N/A | N/A | N/A | N/A | N/A | N/A | N/A | N/A | N/A | N/A | N/A | N/A | N/A | N/A | N/A | N/A | N/A | N/A | N/A | N/A | N/A | N/A | N/A | N/A | N/A | N/A | N/A | N/A | N/A
19 | 3 | blend PHBV/starch (75:25 wt%), thickness 150 μm | 3.66014 | 6.17647 | 7.89216 | 10.52288 | 12.12419 | 13.38235 | 15.21242 | 16.12746 | 18.52941 | 20.24511 | 21.38889 | 30.99673 | N/A | N/A | N/A | N/A | N/A | N/A | N/A | N/A | N/A | N/A | N/A | N/A | N/A | N/A | N/A | N/A | N/A | N/A | N/A | N/A | N/A | N/A | N/A | N/A | N/A | N/A | N/A | N/A | N/A | N/A | N/A | N/A | N/A | N/A | N/A | N/A | N/A | N/A | N/A | N/A | N/A
19 | 4 | pure PHBV (19 %MOL HV), thickness 150 μm | 15.09805 | 15.55555 | 17.15687 | 18.52941 | 19.90196 | 21.38889 | 23.90524 | 25.73529 | 27.22222 | 30.99673 | N/A | N/A | N/A | N/A | N/A | N/A | N/A | N/A | N/A | N/A | N/A | N/A | N/A | N/A | N/A | N/A | N/A | N/A | N/A | N/A | N/A | N/A | N/A | N/A | N/A | N/A | N/A | N/A | N/A | N/A | N/A | N/A | N/A | N/A | N/A | N/A | N/A | N/A | N/A | N/A | N/A | N/A | N/A
19 | 5 | blend PHBV/starch (50:50 wt%), thickness 800 μm | 1.95724 | 3.68421 | 4.72039 | 5.98684 | 6.9079 | 8.51974 | 8.98027 | 10.70723 | 12.31908 | 13.81579 | 15.19737 | 16.34868 | 17.73027 | 19.34211 | 21.06908 | 31.08553 | N/A | N/A | N/A | N/A | N/A | N/A | N/A | N/A | N/A | N/A | N/A | N/A | N/A | N/A | N/A | N/A | N/A | N/A | N/A | N/A | N/A | N/A | N/A | N/A | N/A | N/A | N/A | N/A | N/A | N/A | N/A | N/A | N/A | N/A | N/A | N/A | N/A
19 | 6 | blend PHBV/starch (75:25 wt%), thickness 800 μm | 3.45395 | 6.10198 | 7.94408 | 10.59211 | 12.54935 | 15.08224 | 17.03948 | 18.42105 | 20.37829 | 21.41448 | 23.37172 | 25.78947 | 27.63158 | 29.58882 | 31.20066 | N/A | N/A | N/A | N/A | N/A | N/A | N/A | N/A | N/A | N/A | N/A | N/A | N/A | N/A | N/A | N/A | N/A | N/A | N/A | N/A | N/A | N/A | N/A | N/A | N/A | N/A | N/A | N/A | N/A | N/A | N/A | N/A | N/A | N/A | N/A | N/A | N/A | N/A
19 | 7 | pure PHBV (19 %MOL HV), thickness 800 μm | 8.28947 | 14.96711 | 18.99671 | 21.64473 | 24.52303 | 26.13487 | 28.20724 | 31.54606 | N/A | N/A | N/A | N/A | N/A | N/A | N/A | N/A | N/A | N/A | N/A | N/A | N/A | N/A | N/A | N/A | N/A | N/A | N/A | N/A | N/A | N/A | N/A | N/A | N/A | N/A | N/A | N/A | N/A | N/A | N/A | N/A | N/A | N/A | N/A | N/A | N/A | N/A | N/A | N/A | N/A | N/A | N/A | N/A | N/A
20 | 5 | neat PHBV | 15 | 22 | 36 | N/A | N/A | N/A | N/A | N/A | N/A | N/A | N/A | N/A | N/A | N/A | N/A | N/A | N/A | N/A | N/A | N/A | N/A | N/A | N/A | N/A | N/A | N/A | N/A | N/A | N/A | N/A | N/A | N/A | N/A | N/A | N/A | N/A | N/A | N/A | N/A | N/A | N/A | N/A | N/A | N/A | N/A | N/A | N/A | N/A | N/A | N/A | N/A | N/A | N/A
20 | 6 | phbv sep straw/90:10 | 15 | 22 | 36 | N/A | N/A | N/A | N/A | N/A | N/A | N/A | N/A | N/A | N/A | N/A | N/A | N/A | N/A | N/A | N/A | N/A | N/A | N/A | N/A | N/A | N/A | N/A | N/A | N/A | N/A | N/A | N/A | N/A | N/A | N/A | N/A | N/A | N/A | N/A | N/A | N/A | N/A | N/A | N/A | N/A | N/A | N/A | N/A | N/A | N/A | N/A | N/A | N/A | N/A
20 | 7 | phbv sep straw/80:20 | 15 | 22 | 36 | 42 | 67 | N/A | N/A | N/A | N/A | N/A | N/A | N/A | N/A | N/A | N/A | N/A | N/A | N/A | N/A | N/A | N/A | N/A | N/A | N/A | N/A | N/A | N/A | N/A | N/A | N/A | N/A | N/A | N/A | N/A | N/A | N/A | N/A | N/A | N/A | N/A | N/A | N/A | N/A | N/A | N/A | N/A | N/A | N/A | N/A | N/A | N/A | N/A | N/A
20 | 8 | phbv sep straw/70:30 | 15 | 22 | 36 | 42 | 67 | N/A | N/A | N/A | N/A | N/A | N/A | N/A | N/A | N/A | N/A | N/A | N/A | N/A | N/A | N/A | N/A | N/A | N/A | N/A | N/A | N/A | N/A | N/A | N/A | N/A | N/A | N/A | N/A | N/A | N/A | N/A | N/A | N/A | N/A | N/A | N/A | N/A | N/A | N/A | N/A | N/A | N/A | N/A | N/A | N/A | N/A | N/A | N/A
20 | 9 | neat PHBV | 90 | 180 | N/A | N/A | N/A | N/A | N/A | N/A | N/A | N/A | N/A | N/A | N/A | N/A | N/A | N/A | N/A | N/A | N/A | N/A | N/A | N/A | N/A | N/A | N/A | N/A | N/A | N/A | N/A | N/A | N/A | N/A | N/A | N/A | N/A | N/A | N/A | N/A | N/A | N/A | N/A | N/A | N/A | N/A | N/A | N/A | N/A | N/A | N/A | N/A | N/A | N/A | N/A
20 | 10 | phbv sep straw/70:30 | 90 | 180 | N/A | N/A | N/A | N/A | N/A | N/A | N/A | N/A | N/A | N/A | N/A | N/A | N/A | N/A | N/A | N/A | N/A | N/A | N/A | N/A | N/A | N/A | N/A | N/A | N/A | N/A | N/A | N/A | N/A | N/A | N/A | N/A | N/A | N/A | N/A | N/A | N/A | N/A | N/A | N/A | N/A | N/A | N/A | N/A | N/A | N/A | N/A | N/A | N/A | N/A | N/A
21 | 1 | PHBV | 27.94702 | 33.24503 | 36.95364 | 38.14569 | 40 | 41.32451 | 42.3841 | 43.31126 | 44.37087 | 46.88742 | 53.90729 | N/A | N/A | N/A | N/A | N/A | N/A | N/A | N/A | N/A | N/A | N/A | N/A | N/A | N/A | N/A | N/A | N/A | N/A | N/A | N/A | N/A | N/A | N/A | N/A | N/A | N/A | N/A | N/A | N/A | N/A | N/A | N/A | N/A | N/A | N/A | N/A | N/A | N/A | N/A | N/A | N/A | N/A
21 | 2 | PHBV-3C | 23.04636 | 28.21193 | 36.29139 | 40.2649 | 42.3841 | 43.31126 | 44.10596 | 45.03312 | 45.82781 | 46.22517 | 47.15231 | 54.30464 | N/A | N/A | N/A | N/A | N/A | N/A | N/A | N/A | N/A | N/A | N/A | N/A | N/A | N/A | N/A | N/A | N/A | N/A | N/A | N/A | N/A | N/A | N/A | N/A | N/A | N/A | N/A | N/A | N/A | N/A | N/A | N/A | N/A | N/A | N/A | N/A | N/A | N/A | N/A | N/A | N/A
21 | 3 | PHBV-10C | 28.21193 | 29.27152 | 30.19868 | 31.39073 | 32.84768 | 33.24503 | 39.33775 | 43.84106 | 45.29801 | 46.09272 | 46.88742 | 47.94702 | 54.17218 | N/A | N/A | N/A | N/A | N/A | N/A | N/A | N/A | N/A | N/A | N/A | N/A | N/A | N/A | N/A | N/A | N/A | N/A | N/A | N/A | N/A | N/A | N/A | N/A | N/A | N/A | N/A | N/A | N/A | N/A | N/A | N/A | N/A | N/A | N/A | N/A | N/A | N/A | N/A | N/A
21 | 4 | PHBV-25 | 28.21193 | 33.50994 | 34.43709 | 35.36425 | 36.29139 | 40.2649 | 40.79471 | 41.85431 | 42.78146 | 42.9139 | 44.37087 | 45.56292 | 46.88742 | 46.88742 | 50.33113 | 54.03974 | N/A | N/A | N/A | N/A | N/A | N/A | N/A | N/A | N/A | N/A | N/A | N/A | N/A | N/A | N/A | N/A | N/A | N/A | N/A | N/A | N/A | N/A | N/A | N/A | N/A | N/A | N/A | N/A | N/A | N/A | N/A | N/A | N/A | N/A | N/A | N/A | N/A
21 | 5 | PHBV-45 | 25.96027 | 28.60927 | 32.84768 | 34.03973 | 34.43709 | 35.23178 | 35.36425 | 35.62914 | 38.14569 | 39.86755 | 42.78146 | 44.37087 | 45.29801 | 45.96026 | 46.22517 | 46.88742 | 50.33113 | 54.03974 | N/A | N/A | N/A | N/A | N/A | N/A | N/A | N/A | N/A | N/A | N/A | N/A | N/A | N/A | N/A | N/A | N/A | N/A | N/A | N/A | N/A | N/A | N/A | N/A | N/A | N/A | N/A | N/A | N/A | N/A | N/A | N/A | N/A | N/A | N/A
24 | 5 | PHBV | 8.01823 | 13.4852 | 17.85877 | 20.41002 | 25.51252 | 34.98861 | 44.82916 | 52.48291 | 61.959 | 71.07061 | 77.99543 | 89.29384 | 96.94761 | 106.78814 | 122.46014 | 137.76764 | 151.25282 | 160.72891 | N/A | N/A | N/A | N/A | N/A | N/A | N/A | N/A | N/A | N/A | N/A | N/A | N/A | N/A | N/A | N/A | N/A | N/A | N/A | N/A | N/A | N/A | N/A | N/A | N/A | N/A | N/A | N/A | N/A | N/A | N/A | N/A | N/A | N/A | N/A
24 | 6 | PHBV-C | 3.2073 | 13.4852 | 25.51254 | 32.0729 | 38.63326 | 45.19363 | 51.75399 | 58.31436 | 64.87472 | 71.43509 | 77.99545 | 84.55581 | 100.59225 | 119.32574 | 125.88611 | 132.44647 | 139.00684 | 145.5672 | 152.12757 | 158.68793 | N/A | N/A | N/A | N/A | N/A | N/A | N/A | N/A | N/A | N/A | N/A | N/A | N/A | N/A | N/A | N/A | N/A | N/A | N/A | N/A | N/A | N/A | N/A | N/A | N/A | N/A | N/A | N/A | N/A | N/A | N/A | N/A | N/A
24 | 7 | PHBV_f | 22.56037 | 27.48064 | 32.72894 | 38.63326 | 45.19363 | 51.75399 | 58.31436 | 69.46698 | 76.02734 | 82.5877 | 95.12527 | 104.60136 | 116.37358 | 122.93395 | 129.49431 | 141.41228 | 152.34623 | 161.09337 | N/A | N/A | N/A | N/A | N/A | N/A | N/A | N/A | N/A | N/A | N/A | N/A | N/A | N/A | N/A | N/A | N/A | N/A | N/A | N/A | N/A | N/A | N/A | N/A | N/A | N/A | N/A | N/A | N/A | N/A | N/A | N/A | N/A | N/A | N/A
24 | 8 | PHBV_v | 3.2073 | 5.83144 | 8.12757 | 12.39181 | 16.32803 | 20.26424 | 25.51254 | 31.08885 | 37.32119 | 43.88156 | 50.44192 | 57.00228 | 63.56265 | 70.12301 | 76.68338 | 83.24374 | 89.80411 | 96.36447 | 102.59682 | 109.15718 | 115.71754 | 122.27791 | 128.83827 | 135.39864 | 141.959 | 148.51937 | 155.07973 | 161.64009 | N/A | N/A | N/A | N/A | N/A | N/A | N/A | N/A | N/A | N/A | N/A | N/A | N/A | N/A | N/A | N/A | N/A | N/A | N/A | N/A | N/A | N/A | N/A | N/A | N/A
Note on C68: [Σχόλιο σε νήμα] Η έκδοση του Excel που χρησιμοποιείτε επιτρέπει την ανάγνωση αυτού του σχολίου σε νήμα, ωστόσο, οι αλλαγές που θα γίνουν θα καταργηθούν αν το αρχείο ανοιχτεί σε νεότερη έκδοση του Excel. Μάθετε περισσότερα: https://go.microsoft.com/fwlink/?linkid=870924 Σχόλιο: Mass loss %
Note on C114: [Σχόλιο σε νήμα] Η έκδοση του Excel που χρησιμοποιείτε επιτρέπει την ανάγνωση αυτού του σχολίου σε νήμα, ωστόσο, οι αλλαγές που θα γίνουν θα καταργηθούν αν το αρχείο ανοιχτεί σε νεότερη έκδοση του Excel. Μάθετε περισσότερα: https://go.microsoft.com/fwlink/?linkid=870924 Σχόλιο: 19.1% mol hv
Note on C115: [Σχόλιο σε νήμα] Η έκδοση του Excel που χρησιμοποιείτε επιτρέπει την ανάγνωση αυτού του σχολίου σε νήμα, ωστόσο, οι αλλαγές που θα γίνουν θα καταργηθούν αν το αρχείο ανοιχτεί σε νεότερη έκδοση του Excel. Μάθετε περισσότερα: https://go.microsoft.com/fwlink/?linkid=870924 Σχόλιο: 19.1% mol hv
Note on C117: [Σχόλιο σε νήμα] Η έκδοση του Excel που χρησιμοποιείτε επιτρέπει την ανάγνωση αυτού του σχολίου σε νήμα, ωστόσο, οι αλλαγές που θα γίνουν θα καταργηθούν αν το αρχείο ανοιχτεί σε νεότερη έκδοση του Excel. Μάθετε περισσότερα: https://go.microsoft.com/fwlink/?linkid=870924 Σχόλιο: 19.1% mol hv
Note on C118: [Σχόλιο σε νήμα] Η έκδοση του Excel που χρησιμοποιείτε επιτρέπει την ανάγνωση αυτού του σχολίου σε νήμα, ωστόσο, οι αλλαγές που θα γίνουν θα καταργηθούν αν το αρχείο ανοιχτεί σε νεότερη έκδοση του Excel. Μάθετε περισσότερα: https://go.microsoft.com/fwlink/?linkid=870924 Σχόλιο: 19.1% mol hv
Note on A126: [Σχόλιο σε νήμα] Η έκδοση του Excel που χρησιμοποιείτε επιτρέπει την ανάγνωση αυτού του σχολίου σε νήμα, ωστόσο, οι αλλαγές που θα γίνουν θα καταργηθούν αν το αρχείο ανοιχτεί σε νεότερη έκδοση του Excel. Μάθετε περισσότερα: https://go.microsoft.com/fwlink/?linkid=870924 Σχόλιο: disintegration
Note on A127: [Σχόλιο σε νήμα] Η έκδοση του Excel που χρησιμοποιείτε επιτρέπει την ανάγνωση αυτού του σχολίου σε νήμα, ωστόσο, οι αλλαγές που θα γίνουν θα καταργηθούν αν το αρχείο ανοιχτεί σε νεότερη έκδοση του Excel. Μάθετε περισσότερα: https://go.microsoft.com/fwlink/?linkid=870924 Σχόλιο: disintegration
Note on A128: [Σχόλιο σε νήμα] Η έκδοση του Excel που χρησιμοποιείτε επιτρέπει την ανάγνωση αυτού του σχολίου σε νήμα, ωστόσο, οι αλλαγές που θα γίνουν θα καταργηθούν αν το αρχείο ανοιχτεί σε νεότερη έκδοση του Excel. Μάθετε περισσότερα: https://go.microsoft.com/fwlink/?linkid=870924 Σχόλιο: disintegration
Note on A129: [Σχόλιο σε νήμα] Η έκδοση του Excel που χρησιμοποιείτε επιτρέπει την ανάγνωση αυτού του σχολίου σε νήμα, ωστόσο, οι αλλαγές που θα γίνουν θα καταργηθούν αν το αρχείο ανοιχτεί σε νεότερη έκδοση του Excel. Μάθετε περισσότερα: https://go.microsoft.com/fwlink/?linkid=870924 Σχόλιο: disintegration
Note on A130: [Σχόλιο σε νήμα] Η έκδοση του Excel που χρησιμοποιείτε επιτρέπει την ανάγνωση αυτού του σχολίου σε νήμα, ωστόσο, οι αλλαγές που θα γίνουν θα καταργηθούν αν το αρχείο ανοιχτεί σε νεότερη έκδοση του Excel. Μάθετε περισσότερα: https://go.microsoft.com/fwlink/?linkid=870924 Σχόλιο: disintegration

## metadata
study_id | Paper Title | DOI
4 | Novel sustainable composites based on poly_hydroxybutyrate-co-hydroxyvalerate_ and seagrass beach-CAST fibers_ Performance and degradability in marine environments | doi:10.3390/ma11050772
5 | Preparation, characterization and biodegradation of blend films of poly(3‑hydroxybutyrate‑co‑3‑hydroxyvalerate) with natural biopolymer | 10.1007/s00289-020-03286-1
6 | Insights into the biodegradation of PHA / wood composites: Micro- and macroscopic changes | 10.1016/j.susmat.2019.e00099
8 | Semiempirical model for predicting biodegradation profiles of individual polymers in starch-poly_β-hydroxybutyrate-co-β-hydroxyvalerate_ bioplastic | 10.1002/(SICI)1097-4628(20000620)76:123.0.CO;2-D
9 | Thermal and mechanical properties of poly_3-hydroxybutyrate-co-3-hydroxyvalerate_ plasticized by biodegradable soybean oils | 10.1002/masy.200350707
10 | Blending Modification of PHBV/PCL and its Biodegradation by Pseudomonas mendocina | 10.1007/s10924-016-0795-2
11 | Natural Additives for Poly (Hydroxybutyrate – CO - Hydroxyvalerate) – PHBV: Effect on Mechanical Properties and Biodegradatio | 10.1590/1516-1439.235613
12 | Enhanced biodegradable packaging composites: Performance of poly(3-hydroxybutyrate-co-3-hydroxyvalerate) (PHBV) reinforced with propionylated abaca fiber mat | 10.1002/pc.29453
13 | Biodegradation study of poly(hydroxybutyrate-co-hydroxyvalerate)halloysiteoregano essential oil | 10.1016/j.ijbiomac.2024.133768
14 | Soil Biodegradation of Unidirectional Polyhydroxybutyrate-Co-Valerate (PHBV) Biocomposites Toughened With Polybutylene-Adipate-Co-Terephthalate (PBAT) and Epoxidized Natural Rubber (ENR) | 10.3389/fmats.2019.00275
15 | effect of the Presence of Lignin from Woodflour on the Compostability of PHA-Based Biocomposites | 10.3390/ polym15112481
16 | The Influence of Additives and Environment on Biodegradation of PHBV Biocomposites | 10.3390/polym14040838
18 | Degradation of Starch±Poly(-Hydroxybutyrate-Co--Hydroxyvalerate) Bioplastic in Tropical Coastal Waters | 10.1128/AEM.65.2.431-437.1999
19 | Biodegradability and Mechanical Properties of Poly-(f3-Hydroxybutyrate-Co-3-Hydroxyvalerate)-Starch Blends | 10.1128/aem.59.4.1242-1246.1993
20 | Poly(3-hydroxybutyrate-co-3-hydroxyvalerate) and wheat straw fibre composites: thermal, mechanical properties and biodegradation behaviour | 10.1023/A:1004773603516
21 | Poly(3-Hydroxybutyrate-co-3-Hydroxyvalerate)/ Purified Cellulose Fiber Composites by Melt Blending: Characterization and Degradation in Composting Condition | 10.7569/JRM.2015.634127
24 | Biodegradation behavior of poly(3-hydroxybutyrate-co-3-hydroxyvalerate) containing phenolic compounds in seawater in laboratory testing conditions | 10.1016/j.scitotenv.2024.173920

## info
ABBREVIATIONS of different formulations
PLA: PolyLactic acid
PHBV: Neat poly(hydroxybutyrate-co-valerate)
PHBV/flax: Poly(hydroxybutyrate-co-valerate) composite with untreated flax fibers
PHBV/flax/alginic acid: Poly(hydroxybutyrate-co-valerate) composite with alginic acid treated flax fibers
Vish: Vine shoots: lignocellulosic agricultural residue
PHBV-20Vish-E: VineShoots(ViSh)Fillers, exhausted(ViSh-E)
PHBV-20Vish-V: VineShoots(ViSh)Fillers, virgin(ViSh-V)
PCA20: PHBV/CaCO3/ATBC/PO, 66.5/3.5/10/20
PCA30: PHBV/CaCO3/ATBC/PO, 57/3/10/30
PCA10: PHBV/CaCO3/ATBC/PO, 76/4/10/10
PCA: PCA (composite without fibers), PHBV/CaCO3/ATBC
acetyl-tri-n-butyl citrate: (ATBC)
CaCO3: Calcium Carbonate
Woodflour: WF
PHBV-Q: Quercetin (POLYPHENOLS)
PHBV-GA: Garlic acid (POLYPHENOLS)
Boron Nitride : BN
Soybean oil (SO)
epoxidized soybean oil (ESO)
TEC: triethyl citrate
DCP: dicumyl peroxide
Poly(e-caprolactone): (PCL)
an epoxidized cottonseed oil (P902):a plasticizing agent (P), and the nucleating agent (N) was the fatty acid based compound Licowax (Clariant)
propionylated cellulosic abaca fiber, Modified abaca fiber (MAF)
halloysite clay mineral (Hal) and oregano essential oil (OEO)
polybutylene-adipate-co-terephthalate (PBAT) and epoxidized natural rubber (ENR)
pure cellulose (TC), TC90 (cellulose > 99%), TC40 (cellulose > 99.6%), and pine woodflour (WF)
spray-dried lignin-coated cellulose nanocrystals (L-CNC)
polyethylene oxide (PEO)
DDGS: Distillers’ dried grains with solubles, Misc: Miscanthus
Olive Pomace (OP): Agro-industrial waste, fractionated into:
F0: Crude pomace
SF: Stone-rich fraction
PF: Pulp-rich fraction